## Data_strength
| Time | Fy | Model_strength
0 | 0 | 12.1 | 15.66084
1 | 20 | 12.03 | 16.92325
2 | 21 | 19.99 | 16.98637
3 | 22 | 18.87 | 17.0495
4 | 23 | 19.11 | 17.11262
5 | 24 | 18.94 | 17.17574
6 | 25 | 18.47 | 17.23886
7 | 26 | 19.11 | 17.30198
8 | 27 | 19.58 | 17.3651
9 | 28 | 18.52 | 17.42822
10 | 29 | 18.83 | 17.49134
11 | 30 | 18.52 | 17.55446
12 | 31 | 19.66 | 17.61758
13 | 32 | 19.52 | 17.6807
14 | 33 | 19.02 | 17.74383
15 | 34 | 19.05 | 17.80695
16 | 35 | 19.81 | 17.87007
17 | 36 | 18.69 | 17.93319
18 | 37 | 19.71 | 17.99631
19 | 38 | 19.47 | 18.05943
20 | 39 | 19.93 | 18.12255
21 | 40 | 19.61 | 18.18567
22 | 41 | 19.61 | 18.24879
23 | 42 | 19.67 | 18.31191
24 | 43 | 19.93 | 18.37503
25 | 44 | 19.46 | 18.43816
26 | 45 | 19.36 | 18.50128
27 | 46 | 19.21 | 18.5644
28 | 47 | 19.64 | 18.62752
29 | 48 | 20.21 | 18.69064
30 | 49 | 20.27 | 18.75376
31 | 50 | 20.14 | 18.81688
32 | 51 | 19.76 | 18.88
33 | 52 | 19.73 | 18.94312
34 | 53 | 19.46 | 19.00624
35 | 54 | 20.51 | 19.06936
36 | 55 | 20.52 | 19.13248
37 | 56 | 19.87 | 19.19561
38 | 57 | 20.36 | 19.25873
39 | 58 | 20.49 | 19.32185
40 | 59 | 20.53 | 19.38497
41 | 60 | 20.05 | 19.44809
42 | 61 | 21.19 | 19.51121
43 | 62 | 20.35 | 19.57433
44 | 63 | 20.65 | 19.63745
45 | 64 | 20.59 | 19.70057
46 | 65 | 21.56 | 19.76369
47 | 66 | 21.44 | 19.82681
48 | 67 | 19.98 | 19.88994
49 | 68 | 20.38 | 19.95306
50 | 69 | 20.99 | 20.01618
51 | 70 | 20.61 | 20.0793
52 | 71 | 20.84 | 20.14242
53 | 72 | 20.6 | 20.20554
54 | 73 | 21.53 | 20.26866
55 | 74 | 21.06 | 20.33178
56 | 75 | 20.65 | 20.3949
57 | 76 | 20.94 | 20.45802
58 | 77 | 21.88 | 20.52114
59 | 78 | 21.35 | 20.58427
60 | 79 | 20.85 | 20.64739
61 | 80 | 21.27 | 20.71051
62 | 81 | 21.41 | 20.77363
63 | 82 | 20.65 | 20.83675
64 | 83 | 20.29 | 20.89987
65 | 84 | 20.45 | 20.96299
66 | 85 | 20.01 | 21.02611
67 | 86 | 19.03 | 21.08923
68 | 87 | 17.46 | 21.15235
69 | 88 | 14.25 | 21.21547
70 | 89 | 12.52 | 21.27859
71 | 93 | 21.17 | 21.53108
72 | 94 | 23 | 21.5942
73 | 95 | 24.39 | 21.65732
74 | 96 | 23.28 | 21.72044
75 | 97 | 23.11 | 21.78356
76 | 98 | 22.82 | 21.84668
77 | 99 | 22.64 | 21.9098
78 | 100 | 22.57 | 21.97292
79 | 101 | 22.63 | 22.03605
80 | 102 | 22.62 | 22.09917
81 | 103 | 22.85 | 22.16229
82 | 104 | 23.45 | 22.22541
83 | 105 | 24.04 | 22.28853
84 | 106 | 22.77 | 22.35165
85 | 107 | 23.27 | 22.41477
86 | 108 | 23.64 | 22.47789
87 | 109 | 23.63 | 22.54101
88 | 110 | 23.14 | 22.60413
89 | 111 | 22.29 | 22.66725
90 | 112 | 23.44 | 22.73038
91 | 113 | 25.58 | 22.7935
92 | 114 | 24.3 | 22.85662
93 | 115 | 24.11 | 22.91974
94 | 116 | 24.09 | 22.98286
95 | 117 | 25.07 | 23.04598
96 | 118 | 24.26 | 23.1091
97 | 119 | 23.22 | 23.17222
98 | 120 | 23.71 | 23.23534
99 | 121 | 23.63 | 23.29846
100 | 122 | 24.97 | 23.36158
101 | 123 | 24.22 | 23.4247
102 | 124 | 24.2 | 23.48783
103 | 125 | 23.75 | 23.55095
104 | 126 | 24.87 | 23.61407
105 | 127 | 25.57 | 23.67719
106 | 128 | 24.5 | 23.74031
107 | 129 | 24 | 23.80343
108 | 130 | 23.32 | 23.86655
109 | 131 | 25.05 | 23.92967
110 | 132 | 25 | 23.99279
111 | 133 | 24.03 | 24.05591
112 | 134 | 24.71 | 24.11903
113 | 135 | 23.45 | 24.18216
114 | 136 | 25.28 | 24.24528
115 | 137 | 25.34 | 24.3084
116 | 138 | 24 | 24.37152
117 | 139 | 24.67 | 24.43464
118 | 140 | 24.69 | 24.49776
119 | 141 | 26.35 | 24.56088
120 | 142 | 24.58 | 24.624
121 | 143 | 24.5 | 24.68712
122 | 144 | 25.66 | 24.75024
123 | 145 | 25.11 | 24.81336
124 | 146 | 27.27 | 24.87649
125 | 147 | 27.17 | 24.93961
126 | 148 | 26.79 | 25.00273
127 | 149 | 27.03 | 25.06585
128 | 150 | 25.95 | 25.12897
129 | 151 | 27.7 | 25.19209
130 | 152 | 26.74 | 25.25521
131 | 153 | 26.35 | 25.31833
132 | 154 | 25.85 | 25.38145
133 | 155 | 27.16 | 25.44457
134 | 156 | 27.02 | 25.50769
135 | 157 | 27.64 | 25.57081
136 | 158 | 27.11 | 25.63394
137 | 159 | 26.65 | 25.69706
138 | 160 | 27.49 | 25.76018
139 | 161 | 27.74 | 25.8233
140 | 162 | 28.49 | 25.88642
141 | 163 | 27.93 | 25.94954
142 | 164 | 27.47 | 26.01266
143 | 165 | 28.2 | 26.07578
144 | 166 | 27.61 | 26.1389
145 | 167 | 27.98 | 26.20202
146 | 168 | 27.32 | 26.26514
147 | 169 | 27.16 | 26.32827
148 | 170 | 27.12 | 26.39139
149 | 171 | 26.84 | 26.45451
150 | 172 | 25.08 | 26.51763
151 | 173 | 24.16 | 26.58075
152 | 174 | 20.57 | 26.64387
153 | 175 | 16.75 | 26.70699
154 | 176 | 16.22 | 26.77011
155 | 177 | 12.34 | 26.83323
156 | 179 | 12.55 | 26.95947
157 | 191 | 16.81 | 27.71692
158 | 192 | 22.94 | 27.78005
159 | 193 | 28.89 | 27.84317
160 | 194 | 27.85 | 27.90629
161 | 195 | 28.63 | 27.96941
162 | 196 | 28.69 | 28.03253
163 | 197 | 28.53 | 28.09565
164 | 198 | 28.85 | 28.15877
165 | 199 | 27.96 | 28.22189
166 | 200 | 28.38 | 28.28501
167 | 201 | 27.3 | 28.34813
168 | 202 | 29.32 | 28.41125
169 | 203 | 28.53 | 28.47438
170 | 204 | 28.74 | 28.5375
171 | 205 | 27.55 | 28.60062
172 | 206 | 29.84 | 28.66374
173 | 207 | 29.95 | 28.72686
174 | 208 | 28.37 | 28.78998
175 | 209 | 29.16 | 28.8531
176 | 210 | 29.07 | 28.91622
177 | 211 | 30.05 | 28.97934
178 | 212 | 28.75 | 29.04246
179 | 213 | 28.99 | 29.10558
180 | 214 | 28.65 | 29.16871
181 | 215 | 31.3 | 29.23183
182 | 216 | 30.64 | 29.29495
183 | 217 | 28.93 | 29.35807
184 | 218 | 29.07 | 29.42119
185 | 219 | 30.26 | 29.48431
186 | 220 | 30.67 | 29.54743
187 | 221 | 28.93 | 29.61055
188 | 222 | 29.94 | 29.67367
189 | 223 | 30.43 | 29.73679
190 | 224 | 29.91 | 29.79991
191 | 225 | 30.68 | 29.86304
192 | 226 | 29.73 | 29.92616
193 | 227 | 30.62 | 29.98928
194 | 228 | 31.63 | 30.0524
195 | 229 | 30.49 | 30.11552
196 | 230 | 30.25 | 30.17864
197 | 231 | 30.57 | 30.24176
198 | 232 | 31.32 | 30.30488
199 | 233 | 30.02 | 30.368
200 | 234 | 29.33 | 30.43112
201 | 235 | 30.19 | 30.49424
202 | 236 | 33.25 | 30.55736
203 | 237 | 29.98 | 30.62049
204 | 238 | 30.06 | 30.68361
205 | 239 | 29.9 | 30.74673
206 | 240 | 31.69 | 30.80985
207 | 241 | 29.65 | 30.87297
208 | 242 | 30.42 | 30.93609
209 | 243 | 32.35 | 30.99921
210 | 244 | 32.55 | 31.06233
211 | 245 | 30.72 | 31.12545
212 | 246 | 31.32 | 31.18857
213 | 247 | 33.03 | 31.25169
214 | 248 | 31.13 | 31.31482
215 | 249 | 31.23 | 31.37794
216 | 250 | 31.74 | 31.44106
217 | 251 | 32.43 | 31.50418
218 | 252 | 31.97 | 31.5673
219 | 253 | 31.37 | 31.63042
220 | 254 | 34.45 | 31.69354
221 | 255 | 31.64 | 31.75666
222 | 256 | 31.09 | 31.81978
223 | 257 | 30.77 | 31.8829
224 | 258 | 32.44 | 31.94602
225 | 259 | 30.84 | 32.00915
226 | 260 | 31.09 | 32.07227
227 | 261 | 32.81 | 32.13539
228 | 262 | 31.21 | 32.19851
229 | 263 | 32.36 | 32.26163
230 | 264 | 30.93 | 32.32475
231 | 265 | 32.52 | 32.38787
232 | 266 | 30.95 | 32.45099
233 | 267 | 31.48 | 32.51411
234 | 268 | 30.99 | 32.57723
235 | 269 | 32.97 | 32.64035
236 | 270 | 31.15 | 32.70347
237 | 271 | 28.04 | 32.7666
238 | 272 | 24.7 | 32.82972
239 | 273 | 22.82 | 32.89284
240 | 274 | 19.81 | 32.95596
241 | 275 | 17.57 | 33.01908
242 | 276 | 13.15 | 33.0822
243 | 285 | 30.54 | 33.65029
244 | 286 | 27.39 | 33.71341
245 | 287 | 34.99 | 33.77653
246 | 288 | 35.02 | 33.83965
247 | 289 | 35.09 | 33.90277
248 | 290 | 32.49 | 33.96589
249 | 291 | 33.71 | 34.02901
250 | 292 | 32.74 | 34.09213
251 | 293 | 32.87 | 34.15526
252 | 294 | 34.01 | 34.21838
253 | 295 | 34.53 | 34.2815
254 | 296 | 35.44 | 34.34462
255 | 297 | 33.29 | 34.40774
256 | 298 | 33.11 | 34.47086
257 | 299 | 35.28 | 34.53398
258 | 300 | 34.9 | 34.5971
259 | 301 | 32.64 | 34.66022
260 | 302 | 34.22 | 34.72334
261 | 303 | 34.47 | 34.78646
262 | 304 | 34.5 | 34.84958
263 | 305 | 33.71 | 34.91271
264 | 306 | 34.84 | 34.97583
265 | 307 | 34.64 | 35.03895
266 | 308 | 36.07 | 35.10207
267 | 309 | 34.64 | 35.16519
268 | 310 | 33.7 | 35.22831
269 | 311 | 34.2 | 35.29143
270 | 312 | 36.09 | 35.35455
271 | 313 | 34.68 | 35.41767
272 | 314 | 33.64 | 35.48079
273 | 315 | 34.43 | 35.54391
274 | 316 | 35.43 | 35.60704
275 | 317 | 34.26 | 35.67016
276 | 318 | 33.05 | 35.73328
277 | 319 | 32.85 | 35.7964
278 | 320 | 36.24 | 35.85952
279 | 321 | 33.76 | 35.92264
280 | 322 | 33.76 | 35.98576
281 | 323 | 35.58 | 36.04888
282 | 324 | 35.85 | 36.112
283 | 325 | 34.07 | 36.17512
284 | 326 | 35.05 | 36.23824
285 | 327 | 34.57 | 36.30137
286 | 328 | 33.79 | 36.36449
287 | 329 | 35.47 | 36.42761
288 | 330 | 37.8 | 36.49073
289 | 331 | 33.94 | 36.55385
290 | 332 | 33.61 | 36.61697
291 | 333 | 37.73 | 36.68009
292 | 334 | 36.46 | 36.74321
293 | 335 | 34.74 | 36.80633
294 | 336 | 36.59 | 36.86945
295 | 337 | 36.48 | 36.93257
296 | 338 | 36.2 | 36.99569
297 | 339 | 35.83 | 37.05882
298 | 340 | 37.55 | 37.12194
299 | 341 | 35.66 | 37.18506
300 | 342 | 34.49 | 37.24818
301 | 343 | 37.26 | 37.3113
302 | 344 | 35.78 | 37.37442
303 | 345 | 34.96 | 37.43754
304 | 346 | 37.08 | 37.50066
305 | 347 | 36.38 | 37.56378
306 | 348 | 35.94 | 37.6269
307 | 349 | 35.78 | 37.69002
308 | 350 | 36.96 | 37.75315
309 | 351 | 34.8 | 37.81627
310 | 352 | 35.89 | 37.87939
311 | 353 | 39.09 | 37.94251
312 | 354 | 35.16 | 38.00563
313 | 355 | 35.13 | 38.06875
314 | 356 | 36.79 | 38.13187
315 | 357 | 36.12 | 38.19499
316 | 358 | 34.74 | 38.25811
317 | 359 | 36.2 | 38.32123
318 | 360 | 36.66 | 38.38435
319 | 361 | 35.2 | 38.44748
320 | 362 | 35.7 | 38.5106
321 | 363 | 36.65 | 38.57372
322 | 364 | 33.24 | 38.63684
323 | 365 | 29.34 | 38.69996
324 | 366 | 25.72 | 38.76308
325 | 367 | 24.17 | 38.8262
326 | 368 | 18.33 | 38.88932
327 | 369 | 14.23 | 38.95244
328 | 370 | 13.83 | 39.01556
329 | 371 | 12.87 | 39.07868
330 | 383 | 20.48 | 39.83613
331 | 384 | 33.56 | 39.89926
332 | 385 | 36.32 | 39.96238
333 | 386 | 36.03 | 40.0255
334 | 387 | 39.4 | 40.08862
335 | 388 | 40.82 | 40.15174
336 | 389 | 37.69 | 40.21486
337 | 390 | 38.51 | 40.27798
338 | 391 | 40.23 | 40.3411
339 | 392 | 40.08 | 40.40422
340 | 393 | 37.83 | 40.46734
341 | 394 | 38.65 | 40.53046
342 | 395 | 42.07 | 40.59359
343 | 396 | 37.92 | 40.65671
344 | 397 | 37.72 | 40.71983
345 | 398 | 40.41 | 40.78295
346 | 399 | 40.89 | 40.84607
347 | 400 | 37.53 | 40.90919
348 | 401 | 39.28 | 40.97231
349 | 402 | 41.04 | 41.03543
350 | 403 | 37.91 | 41.09855
351 | 404 | 39.19 | 41.16167
352 | 405 | 39.09 | 41.22479
353 | 406 | 38.89 | 41.28791
354 | 407 | 37.87 | 41.35104
355 | 408 | 38.24 | 41.41416
356 | 409 | 40.13 | 41.47728
357 | 410 | 41.04 | 41.5404
358 | 411 | 37.84 | 41.60352
359 | 412 | 39.82 | 41.66664
360 | 413 | 39.68 | 41.72976
361 | 414 | 41.74 | 41.79288
362 | 415 | 38.56 | 41.856
363 | 416 | 38.16 | 41.91912
364 | 417 | 41.54 | 41.98224
365 | 418 | 40.4 | 42.04537
366 | 419 | 39.16 | 42.10849
367 | 420 | 39.3 | 42.17161
368 | 421 | 40.94 | 42.23473
369 | 422 | 39.77 | 42.29785
370 | 423 | 38.18 | 42.36097
371 | 424 | 38.62 | 42.42409
372 | 425 | 41.8 | 42.48721
373 | 426 | 40.29 | 42.55033
374 | 427 | 39.54 | 42.61345
375 | 428 | 38.93 | 42.67657
376 | 429 | 41.62 | 42.7397
377 | 430 | 41.8 | 42.80282
378 | 431 | 40.45 | 42.86594
379 | 432 | 41.38 | 42.92906
380 | 433 | 41.71 | 42.99218
381 | 434 | 42.01 | 43.0553
382 | 435 | 40.1 | 43.11842
383 | 436 | 40.19 | 43.18154
384 | 437 | 41.8 | 43.24466
385 | 438 | 41.93 | 43.30778
386 | 439 | 40.01 | 43.3709
387 | 440 | 40.84 | 43.43403
388 | 441 | 40.94 | 43.49714589
389 | 442 | 42.56 | 43.56027
390 | 443 | 39.2 | 43.62339
391 | 444 | 40.01 | 43.68651
392 | 445 | 42.95 | 43.74963
393 | 446 | 41.3 | 43.81275
394 | 447 | 40.33 | 43.87587
395 | 448 | 40.27 | 43.93899
396 | 449 | 42 | 44.00211
397 | 450 | 40.98 | 44.06523
398 | 451 | 39.04 | 44.12835
399 | 452 | 40.33 | 44.19148
400 | 453 | 43.4 | 44.2546
401 | 454 | 41.04 | 44.31772
402 | 455 | 39.42 | 44.38084
403 | 456 | 40.5 | 44.44396
404 | 457 | 41.93 | 44.50708
405 | 458 | 40.41 | 44.5702
406 | 459 | 38.76 | 44.63332
407 | 460 | 41.23 | 44.69644
408 | 461 | 41.7 | 44.75956
409 | 462 | 36.7 | 44.82268
410 | 463 | 33.2 | 44.88581
411 | 464 | 27.11 | 44.94893
412 | 465 | 23.76 | 45.01205
413 | 466 | 19.65 | 45.07517
414 | 467 | 16.16 | 45.13829
415 | 468 | 28.57 | 45.20141
416 | 469 | 36.24 | 45.26453
417 | 470 | 40.59 | 45.32765
418 | 471 | 41.98 | 45.39077
419 | 472 | 43.98 | 45.45389
420 | 473 | 48.62 | 45.51701
421 | 474 | 47.15 | 45.58014
422 | 475 | 45.44 | 45.64326
423 | 476 | 47.2 | 45.70638
424 | 477 | 48 | 45.7695
425 | 478 | 46.37 | 45.83262
426 | 479 | 46.62 | 45.89574
427 | 480 | 50.29 | 45.95886
428 | 481 | 46.41 | 46.02198
429 | 482 | 44.95 | 46.0851
430 | 483 | 47.93 | 46.14822
431 | 484 | 48.35 | 46.21134
432 | 485 | 46.67 | 46.27446
433 | 486 | 46.44 | 46.33759
434 | 487 | 48.43 | 46.40071
435 | 488 | 46.24 | 46.46383
436 | 489 | 45.81 | 46.52695
437 | 490 | 48.83 | 46.59007
438 | 491 | 47.38 | 46.65319
439 | 492 | 45.8 | 46.71631
440 | 493 | 49.46 | 46.77943
441 | 494 | 48.3 | 46.84255
442 | 495 | 46.29 | 46.90567
443 | 496 | 48.23 | 46.96879
444 | 497 | 47.82 | 47.03192
445 | 498 | 46.62 | 47.09504
446 | 499 | 45.96 | 47.15816
447 | 500 | 48.94 | 47.22128
448 | 501 | 46.84 | 47.2844
449 | 502 | 46.26 | 47.34752
450 | 503 | 46.85 | 47.41064
451 | 504 | 47.83 | 47.47376
452 | 505 | 47.55 | 47.53688
453 | 506 | 47.15 | 47.6
454 | 507 | 48.92 | 47.66312
455 | 508 | 46.85 | 47.72625
456 | 509 | 47.47 | 47.78937
457 | 510 | 48.76 | 47.85249
458 | 511 | 45.15 | 47.91561
459 | 512 | 46.11 | 47.97873
460 | 513 | 48.18 | 48.04185
461 | 514 | 48.49 | 48.10497
462 | 515 | 45.42 | 48.16809
463 | 516 | 45.74 | 48.23121
464 | 517 | 45.8 | 48.29433
465 | 518 | 44.55 | 48.35745
466 | 519 | 43.74 | 48.42057
467 | 520 | 46.06 | 48.4837
468 | 521 | 47.08 | 48.54682
469 | 522 | 44.8 | 48.60994
470 | 523 | 42.69 | 48.67306
471 | 524 | 47.37 | 48.73618
472 | 525 | 44.19 | 48.7993
473 | 526 | 44.65 | 48.86242
474 | 527 | 44.36 | 48.92554
475 | 528 | 47.93 | 48.98866
476 | 529 | 43.97 | 49.05178
477 | 530 | 44.19 | 49.1149
478 | 531 | 44.57 | 49.17803
479 | 532 | 46.04 | 49.24115
480 | 533 | 44.38 | 49.30427
481 | 534 | 44.66 | 49.36739
482 | 535 | 45.23 | 49.43051
483 | 536 | 47.37 | 49.49363
484 | 537 | 44.27 | 49.55675
485 | 538 | 44.4 | 49.61987
486 | 539 | 46.99 | 49.68299
487 | 540 | 46.15 | 49.74611
488 | 541 | 44.47 | 49.80923
489 | 542 | 45.11 | 49.87236
490 | 543 | 47.52 | 49.93548
491 | 544 | 43.32 | 49.9986
492 | 545 | 43.08 | 50.06172
493 | 546 | 42.44 | 50.12484
494 | 547 | 42.47 | 50.18796
495 | 548 | 34.33 | 50.25108
496 | 549 | 29.24 | 50.3142
497 | 550 | 23.76 | 50.37732
498 | 551 | 19.39 | 50.44044
499 | 552 | 14.21 | 50.50356
500 | 566 | 27.52 | 51.38726
501 | 567 | 36.26 | 51.45038
502 | 568 | 40.94 | 51.5135
503 | 569 | 44.64 | 51.57662
504 | 570 | 46.58 | 51.63974
505 | 571 | 48.1 | 51.70286
506 | 572 | 46.79 | 51.76598
507 | 573 | 48.07 | 51.8291
508 | 574 | 51.11 | 51.89222
509 | 575 | 50.02 | 51.95534
510 | 576 | 49.76 | 52.01847
511 | 577 | 50.57 | 52.08159
512 | 578 | 51.94 | 52.14471
513 | 579 | 50.81 | 52.20783
514 | 580 | 47.96 | 52.27095
515 | 581 | 49.57 | 52.33407
516 | 582 | 53.83 | 52.39719
517 | 583 | 52.32 | 52.46031
518 | 584 | 51.34 | 52.52343
519 | 585 | 51.5 | 52.58655
520 | 586 | 54.96 | 52.64967
521 | 587 | 49.9 | 52.71279
522 | 588 | 48.77 | 52.77592
523 | 589 | 52.22 | 52.83904
524 | 590 | 54.02 | 52.90216
525 | 591 | 49.36 | 52.96528
526 | 592 | 49.58 | 53.0284
527 | 593 | 52.34 | 53.09152
528 | 594 | 52.38 | 53.15464
529 | 595 | 49.35 | 53.21776
530 | 596 | 50 | 53.28088
531 | 597 | 53.32 | 53.344
532 | 598 | 50.77 | 53.40712
533 | 599 | 50.65 | 53.47025
534 | 600 | 51.85 | 53.53337
535 | 601 | 52.32 | 53.59649
536 | 602 | 50.49 | 53.65961
537 | 603 | 50.97 | 53.72273
538 | 604 | 54.02 | 53.78585
539 | 605 | 52.13 | 53.84897
540 | 606 | 49.92 | 53.91209
541 | 607 | 52.84 | 53.97521
542 | 608 | 56.17 | 54.03833
543 | 609 | 53.48 | 54.10145
544 | 610 | 51.64 | 54.16458
545 | 611 | 54.5 | 54.2277
546 | 612 | 53.7 | 54.29082
547 | 613 | 52.69 | 54.35394
548 | 614 | 51.83 | 54.41706
549 | 615 | 55.45 | 54.48018
550 | 616 | 54.25 | 54.5433
551 | 617 | 53.34 | 54.60642
552 | 618 | 54.44 | 54.66954
553 | 619 | 54.35 | 54.73266
554 | 620 | 53.06 | 54.79578
555 | 621 | 52.72 | 54.8589
556 | 622 | 55.5 | 54.92203
557 | 623 | 55.52 | 54.98515
558 | 624 | 52.36 | 55.04827
559 | 625 | 55 | 55.11139
560 | 626 | 56.75 | 55.17451
561 | 627 | 54.84 | 55.23763
562 | 628 | 54.13 | 55.30075
563 | 629 | 56.33 | 55.36387
564 | 630 | 52.6 | 55.42699
565 | 631 | 53.58 | 55.49011
566 | 632 | 56.3 | 55.55323
567 | 633 | 53.5 | 55.61636
568 | 634 | 53.52 | 55.67948
569 | 635 | 56.19 | 55.7426
570 | 636 | 54.47 | 55.80572
571 | 637 | 53.8 | 55.86884
572 | 638 | 56.08 | 55.93196
573 | 639 | 54.64 | 55.99508
574 | 640 | 54.87 | 56.0582
575 | 641 | 53.2 | 56.12132
576 | 642 | 53.09 | 56.18444
577 | 643 | 50.59 | 56.24756
578 | 644 | 49.52 | 56.31069
579 | 645 | 48.07 | 56.37381
580 | 646 | 40.39 | 56.43693
581 | 647 | 31.33 | 56.50005
582 | 648 | 25.59 | 56.56317
583 | 649 | 20.87 | 56.62629
584 | 650 | 16.12 | 56.68941
585 | 651 | 13.62 | 56.75253
586 | 652 | 19.53 | 56.81565
587 | 656 | 13.46 | 57.06814
588 | 657 | 32.62 | 57.13126
589 | 658 | 42.22 | 57.19438
590 | 659 | 50.51 | 57.2575
591 | 660 | 55.33 | 57.32062
592 | 661 | 53.05 | 57.38374
593 | 662 | 55.27 | 57.44686
594 | 663 | 59.49 | 57.50998
595 | 664 | 56.2 | 57.5731
596 | 665 | 57.11 | 57.63622
597 | 666 | 60.07 | 57.69934
598 | 667 | 57.05 | 57.76247
599 | 668 | 57.16 | 57.82559
600 | 669 | 60.04 | 57.88871
601 | 670 | 56.62 | 57.95183
602 | 671 | 58.08 | 58.01495
603 | 672 | 61.82 | 58.07807
604 | 673 | 59.7 | 58.14119
605 | 674 | 59.31 | 58.20431
606 | 675 | 63.35 | 58.26743
607 | 676 | 59.88 | 58.33055
608 | 677 | 60.76 | 58.39367
609 | 678 | 62.11 | 58.4568
610 | 679 | 58.98 | 58.51992
611 | 680 | 60.09 | 58.58304
612 | 681 | 61.42 | 58.64616
613 | 682 | 59.71 | 58.70928
614 | 683 | 62.04 | 58.7724
615 | 684 | 59.6 | 58.83552
616 | 685 | 59.82 | 58.89864
617 | 686 | 61.13 | 58.96176
618 | 687 | 59.58 | 59.02488
619 | 688 | 59.5 | 59.088
620 | 689 | 62.41 | 59.15113
621 | 690 | 59.03 | 59.21425
622 | 691 | 60.31 | 59.27737
623 | 692 | 62.66 | 59.34049
624 | 693 | 60.63 | 59.40361
625 | 694 | 60.03 | 59.46673
626 | 695 | 63.49 | 59.52985
627 | 696 | 60.86 | 59.59297
628 | 697 | 61.01 | 59.65609
629 | 698 | 64.81 | 59.71921
630 | 699 | 61.02 | 59.78233
631 | 700 | 60.6 | 59.84545
632 | 701 | 63.62 | 59.90858
633 | 702 | 60.51 | 59.9717
634 | 703 | 61.53 | 60.03482
635 | 704 | 63.01 | 60.09794
636 | 705 | 60.9 | 60.16106
637 | 706 | 60.63 | 60.22418
638 | 707 | 62.68 | 60.2873
639 | 708 | 62.48 | 60.35042
640 | 709 | 63.39 | 60.41354
641 | 710 | 65.36 | 60.47666
642 | 711 | 64.4 | 60.53978
643 | 712 | 62.93 | 60.60291
644 | 713 | 64.72 | 60.66603
645 | 714 | 63.68 | 60.72915
646 | 715 | 62.64 | 60.79227
647 | 716 | 65.15 | 60.85539
648 | 717 | 63.73 | 60.91851
649 | 718 | 63 | 60.98163
650 | 719 | 65.58 | 61.04475
651 | 720 | 65 | 61.10787
652 | 721 | 64.94 | 61.17099
653 | 722 | 65.65 | 61.23411
654 | 723 | 63.97 | 61.29724
655 | 724 | 65.6 | 61.36036
656 | 725 | 67.05 | 61.42348
657 | 726 | 66.35 | 61.4866
658 | 727 | 66.79 | 61.54972
659 | 728 | 64.66 | 61.61284
660 | 729 | 64.05 | 61.67596
661 | 730 | 66.22 | 61.73908
662 | 731 | 64.38 | 61.8022
663 | 732 | 64.84 | 61.86532
664 | 733 | 64.99 | 61.92844
665 | 734 | 63.13 | 61.99156
666 | 735 | 57.97 | 62.05469
667 | 736 | 54.82 | 62.11781
668 | 737 | 45.47 | 62.18093
669 | 738 | 37.91 | 62.24405
670 | 739 | 30.06 | 62.30717
671 | 740 | 25.52 | 62.37029
672 | 741 | 18.26 | 62.43341
673 | 742 | 18.64 | 62.49653
674 | 743 | 39.24 | 62.55965
675 | 744 | 50.83 | 62.62277
676 | 745 | 51.2 | 62.68589
677 | 746 | 61.72 | 62.74902
678 | 747 | 69.8 | 62.81214
679 | 748 | 65.01 | 62.87526
680 | 749 | 70.75 | 62.93838
681 | 750 | 73.3 | 63.0015
682 | 751 | 68.98 | 63.06462
683 | 752 | 70.61 | 63.12774
684 | 753 | 70.23 | 63.19086
685 | 754 | 66.72 | 63.25398
686 | 755 | 71.22 | 63.3171
687 | 756 | 67.19 | 63.38022
688 | 757 | 68.05 | 63.44335
689 | 758 | 71.03 | 63.50647
690 | 759 | 67.19 | 63.56959
691 | 760 | 68.28 | 63.63271
692 | 761 | 69.74 | 63.69583
693 | 762 | 65.29 | 63.75895
694 | 763 | 69.9 | 63.82207
695 | 764 | 68.94 | 63.88519
696 | 765 | 65.87 | 63.94831
697 | 766 | 70.86 | 64.01143
698 | 767 | 69.29 | 64.07455
699 | 768 | 68.25 | 64.13767
700 | 769 | 69.87 | 64.2008
701 | 770 | 67.74 | 64.26392
702 | 771 | 68.27 | 64.32704
703 | 772 | 69.66 | 64.39016
704 | 773 | 66.66 | 64.45328
705 | 774 | 67.75 | 64.5164
706 | 775 | 70.6 | 64.57952
707 | 776 | 66.54 | 64.64264
708 | 777 | 67.39 | 64.70576
709 | 778 | 68.69 | 64.76888
710 | 779 | 67.48 | 64.832
711 | 780 | 67.58 | 64.89513
712 | 781 | 71.18 | 64.95825
713 | 782 | 66.62 | 65.02137
714 | 783 | 67.46 | 65.08449
715 | 784 | 70.27 | 65.14761
716 | 785 | 66.18 | 65.21073
717 | 786 | 67.7 | 65.27385
718 | 787 | 70.34 | 65.33697
719 | 788 | 68.31 | 65.40009
720 | 789 | 69.09 | 65.46321
721 | 790 | 73.23 | 65.52633
722 | 791 | 69.54 | 65.58946
723 | 792 | 68.94 | 65.65258
724 | 793 | 70.75 | 65.7157
725 | 794 | 69.22 | 65.77882
726 | 795 | 69.44 | 65.84194
727 | 796 | 70.56 | 65.90506
728 | 797 | 69.51 | 65.96818
729 | 798 | 70.44 | 66.0313
730 | 799 | 71.19 | 66.09442
731 | 800 | 71.14 | 66.15754
732 | 801 | 69.3 | 66.22066
733 | 802 | 71.37 | 66.28378
734 | 803 | 70.88 | 66.34691
735 | 804 | 71.34 | 66.41003
736 | 805 | 71.98 | 66.47315
737 | 806 | 71.19 | 66.53627
738 | 807 | 69.95 | 66.59939
739 | 808 | 72.29 | 66.66251
740 | 809 | 72.09 | 66.72563
741 | 810 | 70.17 | 66.78875
742 | 811 | 71.77 | 66.85187
743 | 812 | 71.57 | 66.91499
744 | 813 | 69.73 | 66.97811
745 | 814 | 72.18 | 67.04124
746 | 815 | 71.94 | 67.10436
747 | 816 | 69.41 | 67.16748
748 | 817 | 73.03 | 67.2306
749 | 818 | 71.51 | 67.29372
750 | 819 | 67.24 | 67.35684
751 | 820 | 68.23 | 67.41996
752 | 821 | 60.76 | 67.48308
753 | 822 | 54.65 | 67.5462
754 | 823 | 43.03 | 67.60932
755 | 824 | 34.51 | 67.67244
756 | 825 | 28.11 | 67.73557
757 | 826 | 22.11 | 67.79869
758 | 827 | 15.8 | 67.86181
759 | 828 | 13.85 | 67.92493

## Data_temperature
| Time | Voltage | Temperature | Model_temp
0 | 0 | 14.03 | 337.84 | 236.2374
1 | 1 | 8.11 | 195.29 | 236.5053
2 | 2 | 7.55 | 181.8 | 236.7732
3 | 3 | 8.46 | 203.72 | 237.0411
4 | 4 | 8.73 | 210.22 | 237.309
5 | 5 | 9.04 | 217.68 | 237.5768
6 | 6 | 8.86 | 213.35 | 237.8447
7 | 7 | 7.99 | 192.4 | 238.1126
8 | 8 | 9.19 | 221.3 | 238.3805
9 | 9 | 9.14 | 220.09 | 238.6484
10 | 10 | 6.98 | 168.08 | 238.9162
11 | 11 | 9.12 | 219.61 | 239.1841
12 | 12 | 8.67 | 208.77 | 239.452
13 | 13 | 8.86 | 213.35 | 239.7199
14 | 14 | 8.25 | 198.66 | 239.9878
15 | 15 | 8.39 | 202.03 | 240.2556
16 | 16 | 7.69 | 185.18 | 240.5235
17 | 17 | 9.81 | 236.22 | 240.7914
18 | 18 | 9.27 | 223.22 | 241.0593
19 | 19 | 9.61 | 231.41 | 241.3272
20 | 20 | 8.02 | 193.12 | 241.595
21 | 21 | 8.53 | 205.4 | 241.8629
22 | 22 | 9.38 | 225.87 | 242.1308
23 | 23 | 7.63 | 183.73 | 242.3987
24 | 24 | 9.82 | 236.47 | 242.6666
25 | 25 | 6.93 | 166.87 | 242.9344
26 | 26 | 9.59 | 230.93 | 243.2023
27 | 27 | 11.75 | 282.94 | 243.4702
28 | 28 | 9.89 | 238.15 | 243.7381
29 | 29 | 10.14 | 244.17 | 244.006
30 | 30 | 12.24 | 294.74 | 244.2738
31 | 31 | 9.85 | 237.19 | 244.5417
32 | 32 | 9.76 | 235.02 | 244.8096
33 | 33 | 10.17 | 244.89 | 245.0775
34 | 34 | 8.83 | 212.63 | 245.3454
35 | 35 | 11.78 | 283.66 | 245.6132
36 | 36 | 10.46 | 251.88 | 245.8811
37 | 37 | 7.89 | 189.99 | 246.149
38 | 38 | 8.54 | 205.64 | 246.4169
39 | 39 | 10.9 | 262.47 | 246.6847
40 | 40 | 12.17 | 293.05 | 246.9526
41 | 41 | 7.6 | 183.01 | 247.2205
42 | 42 | 6.53 | 157.24 | 247.4884
43 | 43 | 9.71 | 233.82 | 247.7563
44 | 44 | 10.79 | 259.82 | 248.0241
45 | 45 | 7.17 | 172.65 | 248.292
46 | 46 | 10.36 | 249.47 | 248.5599
47 | 47 | 10.42 | 250.91 | 248.8278
48 | 48 | 10.98 | 264.4 | 249.0957
49 | 49 | 10.71 | 257.9 | 249.3635
50 | 50 | 9.37 | 225.63 | 249.6314
51 | 51 | 8.8 | 211.9 | 249.8993
52 | 52 | 6.51 | 156.76 | 250.1672
53 | 53 | 7.13 | 171.69 | 250.4351
54 | 54 | 8.23 | 198.18 | 250.7029
55 | 55 | 7.5 | 180.6 | 250.9708
56 | 56 | 10.04 | 241.76 | 251.2387
57 | 57 | 10.74 | 258.62 | 251.5066
58 | 58 | 7.93 | 190.95 | 251.7745
59 | 59 | 6.78 | 163.26 | 252.0423
60 | 60 | 12 | 288.96 | 252.3102
61 | 61 | 11.03 | 265.6 | 252.5781
62 | 62 | 10.37 | 249.71 | 252.846
63 | 63 | 12.07 | 290.65 | 253.1139
64 | 64 | 8.96 | 215.76 | 253.3817
65 | 65 | 11.16 | 268.73 | 253.6496
66 | 66 | 10.87 | 261.75 | 253.9175
67 | 67 | 9.78 | 235.5 | 254.1854
68 | 68 | 10.69 | 257.42 | 254.4533
69 | 69 | 11.09 | 267.05 | 254.7211
70 | 70 | 10.82 | 260.55 | 254.989
71 | 71 | 10.72 | 258.14 | 255.2569
72 | 72 | 10.93 | 263.19 | 255.5248
73 | 73 | 10.93 | 263.19 | 255.7927
74 | 74 | 12.4 | 298.59 | 256.0605
75 | 75 | 11.12 | 267.77 | 256.3284
76 | 76 | 12.13 | 292.09 | 256.5963
77 | 77 | 8.15 | 196.25 | 256.8642
78 | 78 | 9.38 | 225.87 | 257.1321
79 | 79 | 10.44 | 251.4 | 257.3999
80 | 80 | 11.23 | 270.42 | 257.6678
81 | 81 | 10.35 | 249.23 | 257.9357
82 | 82 | 11.04 | 265.84 | 258.2036
83 | 83 | 11.3 | 272.1 | 258.4715
84 | 84 | 11.29 | 271.86 | 258.7393
85 | 85 | 11.72 | 282.22 | 259.0072
86 | 86 | 10.26 | 247.06 | 259.2751
87 | 87 | 11.35 | 273.31 | 259.543
88 | 88 | 11.12 | 267.77 | 259.8108
89 | 89 | 11.67 | 281.01 | 260.0787
90 | 90 | 10.77 | 259.34 | 260.3466
91 | 91 | 10.95 | 263.68 | 260.6145
92 | 92 | 11.11 | 267.53 | 260.8824
93 | 93 | 10.31 | 248.26 | 261.1502
94 | 94 | 8.31 | 200.1 | 261.4181
95 | 95 | 11.35 | 273.31 | 261.686
96 | 96 | 12.55 | 302.2 | 261.9539
97 | 97 | 10.88 | 261.99 | 262.2218
98 | 98 | 11.07 | 266.57 | 262.4896
99 | 99 | 9.16 | 220.57 | 262.7575
100 | 100 | 7.11 | 171.21 | 263.0254
101 | 101 | 6.58 | 158.45 | 263.2933
102 | 102 | 15.13 | 364.33 | 263.5612
103 | 103 | 9.32 | 224.43 | 263.829
104 | 104 | 10.21 | 245.86 | 264.0969
105 | 105 | 12.85 | 309.43 | 264.3648
106 | 106 | 10.65 | 256.45 | 264.6327
107 | 107 | 10.16 | 244.65 | 264.9006
108 | 108 | 11.6 | 279.33 | 265.1684
109 | 109 | 11.61 | 279.57 | 265.4363
110 | 110 | 11.84 | 285.11 | 265.7042
111 | 111 | 11.81 | 284.38 | 265.9721
112 | 112 | 13.64 | 328.45 | 266.24
113 | 113 | 11.47 | 276.2 | 266.5078
114 | 114 | 11.92 | 287.03 | 266.7757
115 | 115 | 11.81 | 284.38 | 267.0436
116 | 116 | 11.51 | 277.16 | 267.3115
117 | 117 | 11.33 | 272.83 | 267.5794
118 | 118 | 11.75 | 282.94 | 267.8472
119 | 119 | 11.66 | 280.77 | 268.1151
120 | 120 | 11.92 | 287.03 | 268.383
121 | 121 | 11.32 | 272.59 | 268.6509
122 | 122 | 12.03 | 289.68 | 268.9188
123 | 123 | 11.97 | 288.24 | 269.1866
124 | 124 | 11.78 | 283.66 | 269.4545
125 | 125 | 12.52 | 301.48 | 269.7224
126 | 126 | 12.1 | 291.37 | 269.9903
127 | 127 | 12.07 | 290.65 | 270.2582
128 | 128 | 11.89 | 286.31 | 270.526
129 | 129 | 12.31 | 296.42 | 270.7939
130 | 130 | 11.84 | 285.11 | 271.0618
131 | 131 | 11.7 | 281.74 | 271.3297
132 | 132 | 11.5 | 276.92 | 271.5976
133 | 133 | 10.2 | 245.62 | 271.8654
134 | 134 | 11.29 | 271.86 | 272.1333
135 | 135 | 11.62 | 279.81 | 272.4012
136 | 136 | 13.22 | 318.34 | 272.6691
137 | 137 | 10.03 | 241.52 | 272.9369
138 | 138 | 11.44 | 275.48 | 273.2048
139 | 139 | 10.98 | 264.4 | 273.4727
140 | 140 | 11.95 | 287.76 | 273.7406
141 | 141 | 11.97 | 288.24 | 274.0085
142 | 142 | 9.66 | 232.61 | 274.2763
143 | 143 | 11.92 | 287.03 | 274.5442
144 | 144 | 11.41 | 274.75 | 274.8121
145 | 145 | 11.6 | 279.33 | 275.08
146 | 146 | 11.56 | 278.36 | 275.3479
147 | 147 | 11.34 | 273.07 | 275.6157
148 | 148 | 11.09 | 267.05 | 275.8836
149 | 149 | 11.18 | 269.21 | 276.1515
150 | 150 | 10.79 | 259.82 | 276.4194
151 | 151 | 11.97 | 288.24 | 276.6873
152 | 152 | 6.52 | 157 | 276.9551
153 | 153 | 6.66 | 160.37 | 277.223
154 | 154 | 11.18 | 269.21 | 277.4909
155 | 155 | 14.19 | 341.7 | 277.7588
156 | 156 | 12.78 | 307.74 | 278.0267
157 | 157 | 12.75 | 307.02 | 278.2945
158 | 158 | 12.04 | 289.92 | 278.5624
159 | 159 | 11.11 | 267.53 | 278.8303
160 | 160 | 11.51 | 277.16 | 279.0982
161 | 161 | 12.54 | 301.96 | 279.3661
162 | 162 | 11.9 | 286.55 | 279.6339
163 | 163 | 11.87 | 285.83 | 279.9018
164 | 164 | 12.02 | 289.44 | 280.1697
165 | 165 | 10.53 | 253.56 | 280.4376
166 | 166 | 14.15 | 340.73 | 280.7055
167 | 167 | 10.15 | 244.41 | 280.9733
168 | 168 | 11.81 | 284.38 | 281.2412
169 | 169 | 10.4 | 250.43 | 281.5091
170 | 170 | 7.28 | 175.3 | 281.777
171 | 171 | 11.94 | 287.52 | 282.0449
172 | 172 | 11.15 | 268.49 | 282.3127
173 | 173 | 6.02 | 144.96 | 282.5806
174 | 174 | 7.01 | 168.8 | 282.8485
175 | 175 | 7.24 | 174.34 | 283.1164
176 | 176 | 11.32 | 272.59 | 283.3843
177 | 177 | 9.31 | 224.18 | 283.6521
178 | 178 | 11.12 | 267.77 | 283.92
179 | 179 | 9.02 | 217.2 | 284.1879
180 | 180 | 12.95 | 311.84 | 284.4558
181 | 181 | 12.17 | 293.05 | 284.7236
182 | 182 | 12.55 | 302.2 | 284.9915
183 | 183 | 12.32 | 296.67 | 285.2594
184 | 184 | 12.56 | 302.44 | 285.5273
185 | 185 | 14.13 | 340.25 | 285.7952
186 | 186 | 12.56 | 302.44 | 286.063
187 | 187 | 14.82 | 356.87 | 286.3309
188 | 188 | 12.87 | 309.91 | 286.5988
189 | 189 | 12.41 | 298.83 | 286.8667
190 | 190 | 12.91 | 310.87 | 287.1346
191 | 191 | 13.6 | 327.49 | 287.4024
192 | 192 | 11.78 | 283.66 | 287.6703
193 | 193 | 12.71 | 306.06 | 287.9382
194 | 194 | 12.07 | 290.65 | 288.2061
195 | 195 | 12.52 | 301.48 | 288.474
196 | 196 | 10.57 | 254.53 | 288.7418
197 | 197 | 12.65 | 304.61 | 289.0097
198 | 198 | 12.45 | 299.8 | 289.2776
199 | 199 | 12.32 | 296.67 | 289.5455
200 | 200 | 12.75 | 307.02 | 289.8134
201 | 201 | 12.37 | 297.87 | 290.0812
202 | 202 | 12.93 | 311.35 | 290.3491
203 | 203 | 12.79 | 307.98 | 290.617
204 | 204 | 13.86 | 333.75 | 290.8849
205 | 205 | 12.9 | 310.63 | 291.1528
206 | 206 | 14.02 | 337.6 | 291.4206
207 | 207 | 12.4 | 298.59 | 291.6885
208 | 208 | 12.76 | 307.26 | 291.9564
209 | 209 | 13.07 | 314.73 | 292.2243
210 | 210 | 12.22 | 294.26 | 292.4922
211 | 211 | 13.52 | 325.56 | 292.76
212 | 212 | 13.02 | 313.52 | 293.0279
213 | 213 | 13.67 | 329.17 | 293.2958
214 | 214 | 11.82 | 284.63 | 293.5637
215 | 215 | 13.31 | 320.5 | 293.8316
216 | 216 | 13.36 | 321.71 | 294.0994
217 | 217 | 14.03 | 337.84 | 294.3673
218 | 218 | 11.78 | 283.66 | 294.6352
219 | 219 | 10.42 | 250.91 | 294.9031
220 | 220 | 13.49 | 324.84 | 295.171
221 | 221 | 13.29 | 320.02 | 295.4388
222 | 222 | 13.16 | 316.89 | 295.7067
223 | 223 | 13.42 | 323.15 | 295.9746
224 | 224 | 12.02 | 289.44 | 296.2425
225 | 225 | 14.19 | 341.7 | 296.5104
226 | 226 | 13.52 | 325.56 | 296.7782
227 | 227 | 13.17 | 317.13 | 297.0461
228 | 228 | 11.71 | 281.98 | 297.314
229 | 229 | 16.65 | 400.93 | 297.5819
230 | 230 | 13.01 | 313.28 | 297.8497
231 | 231 | 12.87 | 309.91 | 298.1176
232 | 232 | 12.03 | 289.68 | 298.3855
233 | 233 | 12.97 | 312.32 | 298.6534
234 | 234 | 12.74 | 306.78 | 298.9213
235 | 235 | 12.52 | 301.48 | 299.1891
236 | 236 | 11.61 | 279.57 | 299.457
237 | 237 | 13.53 | 325.8 | 299.7249
238 | 238 | 9.86 | 237.43 | 299.9928
239 | 239 | 13.2 | 317.86 | 300.2607
240 | 240 | 15.51 | 373.48 | 300.5285
241 | 241 | 13.07 | 314.73 | 300.7964
242 | 242 | 13.46 | 324.12 | 301.0643
243 | 243 | 13.17 | 317.13 | 301.3322
244 | 244 | 13.18 | 317.37 | 301.6001
245 | 245 | 13.76 | 331.34 | 301.8679
246 | 246 | 13.12 | 315.93 | 302.1358
247 | 247 | 13.48 | 324.6 | 302.4037
248 | 248 | 12.33 | 296.91 | 302.6716
249 | 249 | 13.68 | 329.41 | 302.9395
250 | 250 | 13.25 | 319.06 | 303.2073
251 | 251 | 10.8 | 260.06 | 303.4752
252 | 252 | 13.16 | 316.89 | 303.7431
253 | 253 | 12.68 | 305.33 | 304.011
254 | 254 | 11.95 | 287.76 | 304.2789
255 | 255 | 12.5 | 301 | 304.5467
256 | 256 | 9.99 | 240.56 | 304.8146
257 | 257 | 8.93 | 215.03 | 305.0825
258 | 258 | 10.07 | 242.49 | 305.3504
259 | 259 | 7.38 | 177.71 | 305.6183
260 | 260 | 11.61 | 279.57 | 305.8861
261 | 261 | 8.47 | 203.96 | 306.154
262 | 262 | 6.9 | 166.15 | 306.4219
263 | 263 | 6.6 | 158.93 | 306.6898
264 | 264 | 7.59 | 182.77 | 306.9577
265 | 265 | 8.62 | 207.57 | 307.2255
266 | 266 | 11.4 | 274.51 | 307.4934
267 | 267 | 11.07 | 266.57 | 307.7613
268 | 268 | 11.29 | 271.86 | 308.0292
269 | 269 | 12.33 | 296.91 | 308.2971
270 | 270 | 12.87 | 309.91 | 308.5649
271 | 271 | 12.18 | 293.29 | 308.8328
272 | 272 | 11.34 | 273.07 | 309.1007
273 | 273 | 11.62 | 279.81 | 309.3686
274 | 274 | 11.29 | 271.86 | 309.6364
275 | 275 | 11.27 | 271.38 | 309.9043
276 | 276 | 13.7 | 329.9 | 310.1722
277 | 277 | 13.17 | 317.13 | 310.4401
278 | 278 | 12.87 | 309.91 | 310.708
279 | 279 | 13.45 | 323.88 | 310.9758
280 | 280 | 10.87 | 261.75 | 311.2437
281 | 281 | 13.16 | 316.89 | 311.5116
282 | 282 | 12.92 | 311.11 | 311.7795
283 | 283 | 10.96 | 263.92 | 312.0474
284 | 284 | 11.59 | 279.09 | 312.3152
285 | 285 | 9.26 | 222.98 | 312.5831
286 | 286 | 13.59 | 327.25 | 312.851
287 | 287 | 10.58 | 254.77 | 313.1189
288 | 288 | 11.76 | 283.18 | 313.3868
289 | 289 | 12.1 | 291.37 | 313.6546
290 | 290 | 16.04 | 386.24 | 313.9225
291 | 291 | 18.08 | 435.37 | 314.1904
292 | 292 | 13.1 | 315.45 | 314.4583
293 | 293 | 16.47 | 396.6 | 314.7262
294 | 294 | 14.3 | 344.34 | 314.994
295 | 295 | 13.62 | 327.97 | 315.2619
296 | 296 | 13.43 | 323.39 | 315.5298
297 | 297 | 8.17 | 196.73 | 315.7977
298 | 298 | 12.3 | 296.18 | 316.0656
299 | 299 | 12.31 | 296.42 | 316.3334
300 | 300 | 14.28 | 343.86 | 316.6013
301 | 301 | 14.94 | 359.76 | 316.8692
302 | 302 | 13.13 | 316.17 | 317.1371
303 | 303 | 15.45 | 372.04 | 317.405
304 | 304 | 11.64 | 280.29 | 317.6728
305 | 305 | 16.28 | 392.02 | 317.9407
306 | 306 | 13.75 | 331.1 | 318.2086
307 | 307 | 9.96 | 239.84 | 318.4765
308 | 308 | 13.77 | 331.58 | 318.7444
309 | 309 | 12.36 | 297.63 | 319.0122
310 | 310 | 12.72 | 306.3 | 319.2801
311 | 311 | 9.43 | 227.07 | 319.548
312 | 312 | 11.6 | 279.33 | 319.8159
313 | 313 | 10 | 240.8 | 320.0838
314 | 314 | 13.2 | 317.86 | 320.3516
315 | 315 | 19.4 | 467.15 | 320.6195
316 | 316 | 11.72 | 282.22 | 320.8874
317 | 317 | 16.28 | 392.02 | 321.1553
318 | 318 | 12.43 | 299.31 | 321.4232
319 | 319 | 11.74 | 282.7 | 321.691
320 | 320 | 11 | 264.88 | 321.9589
321 | 321 | 7.65 | 184.21 | 322.2268
322 | 322 | 14 | 337.12 | 322.4947
323 | 323 | 13.47 | 324.36 | 322.7625
324 | 324 | 14.07 | 338.81 | 323.0304
325 | 325 | 11.73 | 282.46 | 323.2983
326 | 326 | 11.83 | 284.87 | 323.5662
327 | 327 | 12.57 | 302.69 | 323.8341
328 | 328 | 16.97 | 408.64 | 324.1019
329 | 329 | 13.35 | 321.47 | 324.3698
330 | 330 | 14.74 | 354.94 | 324.6377
331 | 331 | 11.09 | 267.05 | 324.9056
332 | 332 | 13.46 | 324.12 | 325.1735
333 | 333 | 13.72 | 330.38 | 325.4413
334 | 334 | 8.84 | 212.87 | 325.7092
335 | 335 | 11.52 | 277.4 | 325.9771
336 | 336 | 14.34 | 345.31 | 326.245
337 | 337 | 14.49 | 348.92 | 326.5129
338 | 338 | 10.36 | 249.47 | 326.7807
339 | 339 | 15.02 | 361.68 | 327.0486
340 | 340 | 11.67 | 281.01 | 327.3165
341 | 341 | 14.33 | 345.07 | 327.5844
342 | 342 | 11.17 | 268.97 | 327.8523
343 | 343 | 11.52 | 277.4 | 328.1201
344 | 344 | 13.53 | 325.8 | 328.388
345 | 345 | 9.85 | 237.19 | 328.6559
346 | 346 | 10.06 | 242.24 | 328.9238
347 | 347 | 7.69 | 185.18 | 329.1917
348 | 348 | 8.46 | 203.72 | 329.4595
349 | 349 | 6.29 | 151.46 | 329.7274
350 | 350 | 8.21 | 197.7 | 329.9953
351 | 351 | 7.91 | 190.47 | 330.2632
352 | 352 | 8.5 | 204.68 | 330.5311
353 | 353 | 7.22 | 173.86 | 330.7989
354 | 354 | 8.12 | 195.53 | 331.0668
355 | 355 | 10.89 | 262.23 | 331.3347
356 | 356 | 7.57 | 182.29 | 331.6026
357 | 357 | 13.1 | 315.45 | 331.8705
358 | 358 | 12.26 | 295.22 | 332.1383
359 | 359 | 10.72 | 258.14 | 332.4062
360 | 360 | 13.85 | 333.51 | 332.6741
361 | 361 | 12.5 | 301 | 332.942
362 | 362 | 15.39 | 370.59 | 333.2099
363 | 363 | 14.06 | 338.56 | 333.4777
364 | 364 | 14.04 | 338.08 | 333.7456
365 | 365 | 14.2 | 341.94 | 334.0135
366 | 366 | 16 | 385.28 | 334.2814
367 | 367 | 12.85 | 309.43 | 334.5493
368 | 368 | 14.04 | 338.08 | 334.8171
369 | 369 | 14.69 | 353.74 | 335.085
370 | 370 | 14.2 | 341.94 | 335.3529
371 | 371 | 14.41 | 346.99 | 335.6208
372 | 372 | 14.44 | 347.72 | 335.8886
373 | 373 | 17.18 | 413.69 | 336.1565
374 | 374 | 12.58 | 302.93 | 336.4244
375 | 375 | 14.53 | 349.88 | 336.6923
376 | 376 | 16.98 | 408.88 | 336.9602
377 | 377 | 14.95 | 360 | 337.228
378 | 378 | 14.84 | 357.35 | 337.4959
379 | 379 | 14.63 | 352.29 | 337.7638
380 | 380 | 9.2 | 221.54 | 338.0317
381 | 381 | 14.98 | 360.72 | 338.2996
382 | 382 | 14.93 | 359.51 | 338.5674
383 | 383 | 14.71 | 354.22 | 338.8353
384 | 384 | 12.17 | 293.05 | 339.1032
385 | 385 | 9.17 | 220.81 | 339.3711
386 | 386 | 14.87 | 358.07 | 339.639
387 | 387 | 14.44 | 347.72 | 339.9068
388 | 388 | 14.63 | 352.29 | 340.1747
389 | 389 | 15.52 | 373.72 | 340.4426
390 | 390 | 14.7 | 353.98 | 340.7105
391 | 391 | 15.02 | 361.68 | 340.9784
392 | 392 | 14.77 | 355.66 | 341.2462
393 | 393 | 10.49 | 252.6 | 341.5141
394 | 394 | 12.48 | 300.52 | 341.782
395 | 395 | 13.59 | 327.25 | 342.0499
396 | 396 | 11.32 | 272.59 | 342.3178
397 | 397 | 14.59 | 351.33 | 342.5856
398 | 398 | 16.8 | 404.54 | 342.8535
399 | 399 | 14.96 | 360.24 | 343.1214
400 | 400 | 15.02 | 361.68 | 343.3893
401 | 401 | 14.56 | 350.6 | 343.6572
402 | 402 | 15.46 | 372.28 | 343.925
403 | 403 | 15.28 | 367.94 | 344.1929
404 | 404 | 11.62 | 279.81 | 344.4608
405 | 405 | 15.01 | 361.44 | 344.7287
406 | 406 | 15.43 | 371.55 | 344.9966
407 | 407 | 14.92 | 359.27 | 345.2644
408 | 408 | 11.95 | 287.76 | 345.5323
409 | 409 | 14.75 | 355.18 | 345.8002
410 | 410 | 14.68 | 353.49 | 346.0681
411 | 411 | 15.03 | 361.92 | 346.336
412 | 412 | 13.37 | 321.95 | 346.6038
413 | 413 | 16.36 | 393.95 | 346.8717
414 | 414 | 15.41 | 371.07 | 347.1396
415 | 415 | 12.84 | 309.19 | 347.4075
416 | 416 | 15.29 | 368.18 | 347.6753
417 | 417 | 14.61 | 351.81 | 347.9432
418 | 418 | 16.74 | 403.1 | 348.2111
419 | 419 | 15.42 | 371.31 | 348.479
420 | 420 | 17.8 | 428.62 | 348.7469
421 | 421 | 21.17 | 509.77 | 349.0147
422 | 422 | 14.51 | 349.4 | 349.2826
423 | 423 | 10.21 | 245.86 | 349.5505
424 | 424 | 14.59 | 351.33 | 349.8184
425 | 425 | 14.56 | 350.6 | 350.0863
426 | 426 | 15.31 | 368.66 | 350.3541
427 | 427 | 11.41 | 274.75 | 350.622
428 | 428 | 17.07 | 411.05 | 350.8899
429 | 429 | 13.82 | 332.79 | 351.1578
430 | 430 | 15.29 | 368.18 | 351.4257
431 | 431 | 16.34 | 393.47 | 351.6935
432 | 432 | 14.58 | 351.09 | 351.9614
433 | 433 | 10.67 | 256.93 | 352.2293
434 | 434 | 16.86 | 405.99 | 352.4972
435 | 435 | 12.72 | 306.3 | 352.7651
436 | 436 | 14.21 | 342.18 | 353.0329
437 | 437 | 17.23 | 414.9 | 353.3008
438 | 438 | 14.54 | 350.12 | 353.5687
439 | 439 | 14.71 | 354.22 | 353.8366
440 | 440 | 14.05 | 338.32 | 354.1045
441 | 441 | 11.38 | 274.03 | 354.3723
442 | 442 | 15.91 | 383.11 | 354.6402
443 | 443 | 9.53 | 229.48 | 354.9081
444 | 444 | 10.03 | 241.52 | 355.176
445 | 445 | 6.31 | 151.94 | 355.4439
446 | 446 | 8.69 | 209.26 | 355.7117
447 | 447 | 9.29 | 223.7 | 355.9796
448 | 448 | 6.9 | 166.15 | 356.2475
449 | 449 | 11.09 | 267.05 | 356.5154
450 | 450 | 10.3 | 248.02 | 356.7833
451 | 451 | 10.14 | 244.17 | 357.0511
452 | 452 | 14.13 | 340.25 | 357.319
453 | 453 | 13.09 | 315.21 | 357.5869
454 | 454 | 14.15 | 340.73 | 357.8548
455 | 455 | 15.18 | 365.53 | 358.1227
456 | 456 | 15.38 | 370.35 | 358.3905
457 | 457 | 16.03 | 386 | 358.6584
458 | 458 | 15.81 | 380.7 | 358.9263
459 | 459 | 16.07 | 386.97 | 359.1942
460 | 460 | 15.59 | 375.41 | 359.4621
461 | 461 | 16.31 | 392.74 | 359.7299
462 | 462 | 13.79 | 332.06 | 359.9978
463 | 463 | 15.9 | 382.87 | 360.2657
464 | 464 | 12.83 | 308.95 | 360.5336
465 | 465 | 16.42 | 395.39 | 360.8014
466 | 466 | 16.47 | 396.6 | 361.0693
467 | 467 | 12.71 | 306.06 | 361.3372
468 | 468 | 16.65 | 400.93 | 361.6051
469 | 469 | 13.44 | 323.64 | 361.873
470 | 470 | 17.59 | 423.57 | 362.1408
471 | 471 | 13.52 | 325.56 | 362.4087
472 | 472 | 15.98 | 384.8 | 362.6766
473 | 473 | 18.03 | 434.16 | 362.9445
474 | 474 | 16.45 | 396.12 | 363.2124
475 | 475 | 16.26 | 391.54 | 363.4802
476 | 476 | 16.46 | 396.36 | 363.7481
477 | 477 | 6.39 | 153.87 | 364.016
478 | 478 | 12.86 | 309.67 | 364.2839
479 | 479 | 13.79 | 332.06 | 364.5518
480 | 480 | 17.39 | 418.75 | 364.8196
481 | 481 | 17.77 | 427.9 | 365.0875
482 | 482 | 15.99 | 385.04 | 365.3554
483 | 483 | 18.74 | 451.26 | 365.6233
484 | 484 | 18 | 433.44 | 365.8912
485 | 485 | 15.23 | 366.74 | 366.159
486 | 486 | 17.2 | 414.18 | 366.4269
487 | 487 | 12.06 | 290.4 | 366.6948
488 | 488 | 17.93 | 431.75 | 366.9627
489 | 489 | 16.21 | 390.34 | 367.2306
490 | 490 | 16.25 | 391.3 | 367.4984
491 | 491 | 16.54 | 398.28 | 367.7663
492 | 492 | 14.44 | 347.72 | 368.0342
493 | 493 | 16.68 | 401.65 | 368.3021
494 | 494 | 17.19 | 413.94 | 368.57
495 | 495 | 15.75 | 379.26 | 368.8378
496 | 496 | 16.42 | 395.39 | 369.1057
497 | 497 | 16.72 | 402.62 | 369.3736
498 | 498 | 13.36 | 321.71 | 369.6415
499 | 499 | 16.55 | 398.52 | 369.9094
500 | 500 | 16.62 | 400.21 | 370.1772
501 | 501 | 15.83 | 381.19 | 370.4451
502 | 502 | 15.14 | 364.57 | 370.713
503 | 503 | 17.53 | 422.12 | 370.9809
504 | 504 | 13.66 | 328.93 | 371.2488
505 | 505 | 15.39 | 370.59 | 371.5166
506 | 506 | 18.79 | 452.46 | 371.7845
507 | 507 | 16.03 | 386 | 372.0524
508 | 508 | 12.44 | 299.56 | 372.3203
509 | 509 | 16.21 | 390.34 | 372.5881
510 | 510 | 12.73 | 306.54 | 372.856
511 | 511 | 13 | 313.04 | 373.1239
512 | 512 | 14.58 | 351.09 | 373.3918
513 | 513 | 16.53 | 398.04 | 373.6597
514 | 514 | 15.03 | 361.92 | 373.9275
515 | 515 | 15.28 | 367.94 | 374.1954
516 | 516 | 17.64 | 424.77 | 374.4633
517 | 517 | 16.1 | 387.69 | 374.7312
518 | 518 | 13.72 | 330.38 | 374.9991
519 | 519 | 12.21 | 294.02 | 375.2669
520 | 520 | 13.51 | 325.32 | 375.5348
521 | 521 | 16.61 | 399.97 | 375.8027
522 | 522 | 14.95 | 360 | 376.0706
523 | 523 | 17.4 | 418.99 | 376.3385
524 | 524 | 14.04 | 338.08 | 376.6063
525 | 525 | 16.29 | 392.26 | 376.8742
526 | 526 | 16.11 | 387.93 | 377.1421
527 | 527 | 15.95 | 384.08 | 377.41
528 | 528 | 9.75 | 234.78 | 377.6779
529 | 529 | 15.15 | 364.81 | 377.9457
530 | 530 | 13.22 | 318.34 | 378.2136
531 | 531 | 16.32 | 392.99 | 378.4815
532 | 532 | 13.13 | 316.17 | 378.7494
533 | 533 | 12.33 | 296.91 | 379.0173
534 | 534 | 12.65 | 304.61 | 379.2851
535 | 535 | 9.4 | 226.35 | 379.553
536 | 536 | 9.18 | 221.05 | 379.8209
537 | 537 | 8.79 | 211.66 | 380.0888
538 | 538 | 11.88 | 286.07 | 380.3567
539 | 539 | 12.12 | 291.85 | 380.6245
540 | 540 | 7.58 | 182.53 | 380.8924
541 | 541 | 8.01 | 192.88 | 381.1603
542 | 542 | 7.56 | 182.04 | 381.4282
543 | 543 | 10.48 | 252.36 | 381.6961
544 | 544 | 11.03 | 265.6 | 381.9639
545 | 545 | 12.13 | 292.09 | 382.2318
546 | 546 | 15.24 | 366.98 | 382.4997
547 | 547 | 13.73 | 330.62 | 382.7676
548 | 548 | 15.09 | 363.37 | 383.0355
549 | 549 | 15.07 | 362.89 | 383.3033
550 | 550 | 16.27 | 391.78 | 383.5712
551 | 551 | 8.58 | 206.61 | 383.8391
552 | 552 | 15.6 | 375.65 | 384.107
553 | 553 | 8.97 | 216 | 384.3749
554 | 554 | 15.75 | 379.26 | 384.6427
555 | 555 | 14.37 | 346.03 | 384.9106
556 | 556 | 15.71 | 378.3 | 385.1785
557 | 557 | 15.43 | 371.55 | 385.4464
558 | 558 | 18.23 | 438.98 | 385.7142
559 | 559 | 14.94 | 359.76 | 385.9821
560 | 560 | 14.38 | 346.27 | 386.25
561 | 561 | 15.81 | 380.7 | 386.5179
562 | 562 | 12.71 | 306.06 | 386.7858
563 | 563 | 16.15 | 388.89 | 387.0536
564 | 564 | 12.8 | 308.22 | 387.3215
565 | 565 | 16.74 | 403.1 | 387.5894
566 | 566 | 20.57 | 495.33 | 387.8573
567 | 567 | 16.27 | 391.78 | 388.1252
568 | 568 | 14.55 | 350.36 | 388.393
569 | 569 | 19.7 | 474.38 | 388.6609
570 | 570 | 15.47 | 372.52 | 388.9288
571 | 571 | 15.4 | 370.83 | 389.1967
572 | 572 | 14.46 | 348.2 | 389.4646
573 | 573 | 16.46 | 396.36 | 389.7324
574 | 574 | 13.8 | 332.3 | 390.0003
575 | 575 | 16.05 | 386.48 | 390.2682
576 | 576 | 14.85 | 357.59 | 390.5361
577 | 577 | 16.15 | 388.89 | 390.804
578 | 578 | 13.6 | 327.49 | 391.0718
579 | 579 | 17.83 | 429.35 | 391.3397
580 | 580 | 14.47 | 348.44 | 391.6076
581 | 581 | 16.63 | 400.45 | 391.8755
582 | 582 | 11.68 | 281.25 | 392.1434
583 | 583 | 16.65 | 400.93 | 392.4112
584 | 584 | 16.47 | 396.6 | 392.6791
585 | 585 | 16.95 | 408.16 | 392.947
586 | 586 | 17.64 | 424.77 | 393.2149
587 | 587 | 16.55 | 398.52 | 393.4828
588 | 588 | 12.48 | 300.52 | 393.7506
589 | 589 | 17.26 | 415.62 | 394.0185
590 | 590 | 16.48 | 396.84 | 394.2864
591 | 591 | 15.59 | 375.41 | 394.5543
592 | 592 | 11.6 | 279.33 | 394.8222
593 | 593 | 16.79 | 404.3 | 395.09
594 | 594 | 19.09 | 459.69 | 395.3579
595 | 595 | 12.48 | 300.52 | 395.6258
596 | 596 | 19.41 | 467.39 | 395.8937
597 | 597 | 17.04 | 410.32 | 396.1616
598 | 598 | 11.31 | 272.34 | 396.4294
599 | 599 | 15.89 | 382.63 | 396.6973
600 | 600 | 13.6 | 327.49 | 396.9652
601 | 601 | 17.32 | 417.07 | 397.2331
602 | 602 | 16.74 | 403.1 | 397.5009
603 | 603 | 15.62 | 376.13 | 397.7688
604 | 604 | 17.06 | 410.8 | 398.0367
605 | 605 | 14.32 | 344.83 | 398.3046
606 | 606 | 16.09 | 387.45 | 398.5725
607 | 607 | 17.38 | 418.51 | 398.8403
608 | 608 | 16.35 | 393.71 | 399.1082
609 | 609 | 16.13 | 388.41 | 399.3761
610 | 610 | 16.7 | 402.14 | 399.644
611 | 611 | 15.43 | 371.55 | 399.9119
612 | 612 | 13.56 | 326.52 | 400.1797
613 | 613 | 17.51 | 421.64 | 400.4476
614 | 614 | 17.03 | 410.08 | 400.7155
615 | 615 | 16.81 | 404.78 | 400.9834
616 | 616 | 15.99 | 385.04 | 401.2513
617 | 617 | 21.53 | 518.44 | 401.5191
618 | 618 | 16.46 | 396.36 | 401.787
619 | 619 | 13.8 | 332.3 | 402.0549
620 | 620 | 16.78 | 404.06 | 402.3228
621 | 621 | 16.78 | 404.06 | 402.5907
622 | 622 | 14.41 | 346.99 | 402.8585
623 | 623 | 14.36 | 345.79 | 403.1264
624 | 624 | 16.44 | 395.88 | 403.3943
625 | 625 | 13.23 | 318.58 | 403.6622
626 | 626 | 15.32 | 368.91 | 403.9301
627 | 627 | 17.86 | 430.07 | 404.1979
628 | 628 | 7.06 | 170 | 404.4658
629 | 629 | 7.99 | 192.4 | 404.7337
630 | 630 | 8.7 | 209.5 | 405.0016
631 | 631 | 7.26 | 174.82 | 405.2695
632 | 632 | 12.05 | 290.16 | 405.5373
633 | 633 | 7.96 | 191.68 | 405.8052
634 | 634 | 8.35 | 201.07 | 406.0731
635 | 635 | 9.67 | 232.85 | 406.341
636 | 636 | 6.25 | 150.5 | 406.6089
637 | 637 | 6.24 | 150.26 | 406.8767
638 | 638 | 10.19 | 245.38 | 407.1446
639 | 639 | 12.51 | 301.24 | 407.4125
640 | 640 | 12.65 | 304.61 | 407.6804
641 | 641 | 13.08 | 314.97 | 407.9483
642 | 642 | 13.51 | 325.32 | 408.2161
643 | 643 | 15 | 361.2 | 408.484
644 | 644 | 13.19 | 317.62 | 408.7519
645 | 645 | 14.21 | 342.18 | 409.0198
646 | 646 | 15.27 | 367.7 | 409.2877
647 | 647 | 13.46 | 324.12 | 409.5555
648 | 648 | 15.12 | 364.09 | 409.8234
649 | 649 | 12.87 | 309.91 | 410.0913
650 | 650 | 16.6 | 399.73 | 410.3592
651 | 651 | 17.67 | 425.49 | 410.627
652 | 652 | 16.81 | 404.78 | 410.8949
653 | 653 | 15.37 | 370.11 | 411.1628
654 | 654 | 18.65 | 449.09 | 411.4307
655 | 655 | 13.05 | 314.24 | 411.6986
656 | 656 | 18.42 | 443.55 | 411.9664
657 | 657 | 17.31 | 416.82 | 412.2343
658 | 658 | 17.5 | 421.4 | 412.5022
659 | 659 | 17.88 | 430.55 | 412.7701
660 | 660 | 16.76 | 403.58 | 413.038
661 | 661 | 15.44 | 371.8 | 413.3058
662 | 662 | 19.5 | 469.56 | 413.5737
663 | 663 | 19.58 | 471.49 | 413.8416
664 | 664 | 19.19 | 462.1 | 414.1095
665 | 665 | 17.17 | 413.45 | 414.3774
666 | 666 | 15.79 | 380.22 | 414.6452
667 | 667 | 13.58 | 327.01 | 414.9131
668 | 668 | 13.85 | 333.51 | 415.181
669 | 669 | 16.45 | 396.12 | 415.4489
670 | 670 | 18.33 | 441.39 | 415.7168
671 | 671 | 16.28 | 392.02 | 415.9846
672 | 672 | 17.44 | 419.96 | 416.2525
673 | 673 | 16.39 | 394.67 | 416.5204
674 | 674 | 16.23 | 390.82 | 416.7883
675 | 675 | 19.4 | 467.15 | 417.0562
676 | 676 | 17.04 | 410.32 | 417.324
677 | 677 | 12.92 | 311.11 | 417.5919
678 | 678 | 15.24 | 366.98 | 417.8598
679 | 679 | 16.78 | 404.06 | 418.1277
680 | 680 | 19.32 | 465.23 | 418.3956
681 | 681 | 7.29 | 175.54 | 418.6634
682 | 682 | 17.72 | 426.7 | 418.9313
683 | 683 | 15.27 | 367.7 | 419.1992
684 | 684 | 16.88 | 406.47 | 419.4671
685 | 685 | 18.79 | 452.46 | 419.735
686 | 686 | 18.02 | 433.92 | 420.0028
687 | 687 | 16.57 | 399.01 | 420.2707
688 | 688 | 18.01 | 433.68 | 420.5386
689 | 689 | 18.28 | 440.18 | 420.8065
690 | 690 | 13.67 | 329.17 | 421.0744
691 | 691 | 18.11 | 436.09 | 421.3422
692 | 692 | 17.89 | 430.79 | 421.6101
693 | 693 | 21.06 | 507.12 | 421.878
694 | 694 | 19.06 | 458.96 | 422.1459
695 | 695 | 15.08 | 363.13 | 422.4138
696 | 696 | 14.9 | 358.79 | 422.6816
697 | 697 | 18.3 | 440.66 | 422.9495
698 | 698 | 15.68 | 377.57 | 423.2174
699 | 699 | 18.25 | 439.46 | 423.4853
700 | 700 | 13.2 | 317.86 | 423.7531
701 | 701 | 18.53 | 446.2 | 424.021
702 | 702 | 18.47 | 444.76 | 424.2889
703 | 703 | 18.22 | 438.74 | 424.5568
704 | 704 | 19.66 | 473.41 | 424.8247
705 | 705 | 18.12 | 436.33 | 425.0925
706 | 706 | 17.33 | 417.31 | 425.3604
707 | 707 | 19.47 | 468.84 | 425.6283
708 | 708 | 13.3 | 320.26 | 425.8962
709 | 709 | 17.24 | 415.14 | 426.1641
710 | 710 | 18.13 | 436.57 | 426.4319
711 | 711 | 16.1 | 387.69 | 426.6998
712 | 712 | 18.42 | 443.55 | 426.9677
713 | 713 | 20.06 | 483.04 | 427.2356
714 | 714 | 17.3 | 416.58 | 427.5035
715 | 715 | 17.74 | 427.18 | 427.7713
716 | 716 | 19.66 | 473.41 | 428.0392
717 | 717 | 18.3 | 440.66 | 428.3071
718 | 718 | 12.4 | 298.59 | 428.575
719 | 719 | 17.66 | 425.25 | 428.8429
720 | 720 | 17.42 | 419.47 | 429.1107
721 | 721 | 18.93 | 455.83 | 429.3786
722 | 722 | 12.11 | 291.61 | 429.6465
723 | 723 | 18.37 | 442.35 | 429.9144
724 | 724 | 15.66 | 377.09 | 430.1823
725 | 725 | 14.82 | 356.87 | 430.4501
726 | 726 | 16.49 | 397.08 | 430.718
727 | 727 | 10.71 | 257.9 | 430.9859
728 | 728 | 8.27 | 199.14 | 431.2538
729 | 729 | 8.99 | 216.48 | 431.5217
730 | 730 | 10.53 | 253.56 | 431.7895
731 | 731 | 6.71 | 161.58 | 432.0574
732 | 732 | 9.58 | 230.69 | 432.3253
733 | 733 | 9.7 | 233.58 | 432.5932
734 | 734 | 12.76 | 307.26 | 432.8611
735 | 735 | 14.64 | 352.53 | 433.1289
736 | 736 | 16 | 385.28 | 433.3968
737 | 737 | 11.19 | 269.46 | 433.6647
738 | 738 | 16.37 | 394.19 | 433.9326
739 | 739 | 16.65 | 400.93 | 434.2005
740 | 740 | 8.86 | 213.35 | 434.4683
741 | 741 | 17.93 | 431.75 | 434.7362
742 | 742 | 18.54 | 446.44 | 435.0041
743 | 743 | 18.08 | 435.37 | 435.272
744 | 744 | 17.39 | 418.75 | 435.5398
745 | 745 | 17.65 | 425.01 | 435.8077
746 | 746 | 16.66 | 401.17 | 436.0756
747 | 747 | 16.21 | 390.34 | 436.3435
748 | 748 | 15.05 | 362.4 | 436.6114
749 | 749 | 18.74 | 451.26 | 436.8792
750 | 750 | 13.18 | 317.37 | 437.1471
751 | 751 | 12.95 | 311.84 | 437.415
752 | 752 | 19.43 | 467.87 | 437.6829
753 | 753 | 17.26 | 415.62 | 437.9508
754 | 754 | 17.52 | 421.88 | 438.2186
755 | 755 | 17.76 | 427.66 | 438.4865
756 | 756 | 17.56 | 422.84 | 438.7544
757 | 757 | 15.96 | 384.32 | 439.0223
758 | 758 | 18.72 | 450.78 | 439.2902
759 | 759 | 17.74 | 427.18 | 439.558
760 | 760 | 18.79 | 452.46 | 439.8259
761 | 761 | 17.6 | 423.81 | 440.0938
762 | 762 | 20.12 | 484.49 | 440.3617
763 | 763 | 19.61 | 472.21 | 440.6296
764 | 764 | 19.14 | 460.89 | 440.8974
765 | 765 | 14.25 | 343.14 | 441.1653
766 | 766 | 16.96 | 408.4 | 441.4332
767 | 767 | 14.5 | 349.16 | 441.7011
768 | 768 | 14.02 | 337.6 | 441.969
769 | 769 | 19.31 | 464.98 | 442.2368
770 | 770 | 18.5 | 445.48 | 442.5047
771 | 771 | 17.19 | 413.94 | 442.7726
772 | 772 | 21.64 | 521.09 | 443.0405
773 | 773 | 18.95 | 456.32 | 443.3084
774 | 774 | 20.22 | 486.9 | 443.5762
775 | 775 | 18.35 | 441.87 | 443.8441
776 | 776 | 17.16 | 413.21 | 444.112
777 | 777 | 19.2 | 462.34 | 444.3799
778 | 778 | 14.68 | 353.49 | 444.6478
779 | 779 | 18.82 | 453.19 | 444.9156
780 | 780 | 18.39 | 442.83 | 445.1835
781 | 781 | 19.32 | 465.23 | 445.4514
782 | 782 | 16.16 | 389.13 | 445.7193
783 | 783 | 19.1 | 459.93 | 445.9872
784 | 784 | 16.18 | 389.61 | 446.255
785 | 785 | 19.11 | 460.17 | 446.5229
786 | 786 | 18.88 | 454.63 | 446.7908
787 | 787 | 14.21 | 342.18 | 447.0587
788 | 788 | 19.17 | 461.61 | 447.3266
789 | 789 | 18.91 | 455.35 | 447.5944
790 | 790 | 19.31 | 464.98 | 447.8623
791 | 791 | 19.04 | 458.48 | 448.1302
792 | 792 | 18.85 | 453.91 | 448.3981
793 | 793 | 9.04 | 217.68 | 448.6659
794 | 794 | 18.91 | 455.35 | 448.9338
795 | 795 | 19.01 | 457.76 | 449.2017
796 | 796 | 18.65 | 449.09 | 449.4696
797 | 797 | 19.44 | 468.12 | 449.7375
798 | 798 | 17.37 | 418.27 | 450.0053
799 | 799 | 19.44 | 468.12 | 450.2732
800 | 800 | 19.75 | 475.58 | 450.5411
801 | 801 | 19.31 | 464.98 | 450.809
802 | 802 | 16.85 | 405.75 | 451.0769
803 | 803 | 18.92 | 455.59 | 451.3447
804 | 804 | 18.09 | 435.61 | 451.6126
805 | 805 | 6.04 | 145.44 | 451.8805
806 | 806 | 19.09 | 459.69 | 452.1484
807 | 807 | 18.07 | 435.13 | 452.4163
808 | 808 | 19.94 | 480.16 | 452.6841
809 | 809 | 13.13 | 316.17 | 452.952
810 | 810 | 19.21 | 462.58 | 453.2199
811 | 811 | 19.64 | 472.93 | 453.4878
812 | 812 | 18.56 | 446.92 | 453.7557
813 | 813 | 9.79 | 235.74 | 454.0235
814 | 814 | 13.72 | 330.38 | 454.2914
815 | 815 | 17.51 | 421.64 | 454.5593
816 | 816 | 12.33 | 296.91 | 454.8272
817 | 817 | 18.91 | 455.35 | 455.0951
818 | 818 | 20.57 | 495.33 | 455.3629
819 | 819 | 16.27 | 391.78 | 455.6308
820 | 820 | 19.09 | 459.69 | 455.8987
821 | 821 | 13.35 | 321.47 | 456.1666
822 | 822 | 11.7 | 281.74 | 456.4345
823 | 823 | 10.45 | 251.64 | 456.7023
824 | 824 | 9.33 | 224.67 | 456.9702
825 | 825 | 10.13 | 243.93 | 457.2381
826 | 826 | 7.07 | 170.25 | 457.506
827 | 827 | 8.37 | 201.55 | 457.7739
828 | 828 | 8.7 | 209.5 | 458.0417