## Data_temperature
| Time | Voltage | Temperature | Model_temp
0 | 0 | 8.78 | 211.42 | 309.6071
1 | 1 | 7.19 | 173.14 | 309.7017
2 | 2 | 6.56 | 157.96 | 309.7963
3 | 3 | 7.57 | 182.29 | 309.8909
4 | 4 | 7.84 | 188.79 | 309.9855
5 | 5 | 8.15 | 196.25 | 310.0801
6 | 6 | 8.31 | 200.1 | 310.1747
7 | 7 | 8.06 | 194.08 | 310.2693
8 | 8 | 8.4 | 202.27 | 310.3639
9 | 9 | 8.06 | 194.08 | 310.4584
10 | 10 | 8.06 | 194.08 | 310.553
11 | 11 | 8.35 | 201.07 | 310.6476
12 | 12 | 8.32 | 200.35 | 310.7422
13 | 13 | 8.34 | 200.83 | 310.8368
14 | 14 | 8.8 | 211.9 | 310.9314
15 | 15 | 8.74 | 210.46 | 311.026
16 | 16 | 8.49 | 204.44 | 311.1206
17 | 17 | 8.78 | 211.42 | 311.2152
18 | 18 | 9.08 | 218.65 | 311.3098
19 | 19 | 9.03 | 217.44 | 311.4044
20 | 20 | 9.17 | 220.81 | 311.499
21 | 21 | 9.2 | 221.54 | 311.5936
22 | 22 | 9.1 | 219.13 | 311.6881
23 | 23 | 9.47 | 228.04 | 311.7827
24 | 24 | 9.52 | 229.24 | 311.8773
25 | 25 | 9.68 | 233.09 | 311.9719
26 | 26 | 9.79 | 235.74 | 312.0665
27 | 27 | 9.85 | 237.19 | 312.1611
28 | 28 | 10.11 | 243.45 | 312.2557
29 | 29 | 10.39 | 250.19 | 312.3503
30 | 30 | 10.27 | 247.3 | 312.4449
31 | 31 | 10.38 | 249.95 | 312.5395
32 | 32 | 10.71 | 257.9 | 312.6341
33 | 33 | 10.53 | 253.56 | 312.7287
34 | 34 | 10.33 | 248.75 | 312.8233
35 | 35 | 10.48 | 252.36 | 312.9179
36 | 36 | 10.85 | 261.27 | 313.0124
37 | 37 | 10.63 | 255.97 | 313.107
38 | 38 | 11.06 | 266.32 | 313.2016
39 | 39 | 10.95 | 263.68 | 313.2962
40 | 40 | 11.07 | 266.57 | 313.3908
41 | 41 | 11.22 | 270.18 | 313.4854
42 | 42 | 11.11 | 267.53 | 313.58
43 | 43 | 11.32 | 272.59 | 313.6746
44 | 44 | 11.47 | 276.2 | 313.7692
45 | 45 | 11.15 | 268.49 | 313.8638
46 | 46 | 11.57 | 278.61 | 313.9584
47 | 47 | 11.38 | 274.03 | 314.053
48 | 48 | 11.34 | 273.07 | 314.1476
49 | 49 | 11.68 | 281.25 | 314.2421
50 | 50 | 11.73 | 282.46 | 314.3367
51 | 51 | 11.72 | 282.22 | 314.4313
52 | 52 | 12.16 | 292.81 | 314.5259
53 | 53 | 11.7 | 281.74 | 314.6205
54 | 54 | 11.79 | 283.9 | 314.7151
55 | 55 | 11.95 | 287.76 | 314.8097
56 | 56 | 12.33 | 296.91 | 314.9043
57 | 57 | 12.24 | 294.74 | 314.9989
58 | 58 | 12.08 | 290.89 | 315.0935
59 | 59 | 12.2 | 293.78 | 315.1881
60 | 60 | 12.11 | 291.61 | 315.2827
61 | 61 | 12.67 | 305.09 | 315.3773
62 | 62 | 12.16 | 292.81 | 315.4718
63 | 63 | 10.28 | 247.54 | 315.5664
64 | 64 | 8.77 | 211.18 | 315.661
65 | 65 | 7.63 | 183.73 | 315.7556
66 | 66 | 7.69 | 185.18 | 315.8502
67 | 67 | 6.72 | 161.82 | 315.9448
68 | 68 | 6.74 | 162.3 | 316.0394
69 | 69 | 7.21 | 173.62 | 316.134
70 | 70 | 11.31 | 272.34 | 316.2286
71 | 71 | 12.65 | 304.61 | 316.3232
72 | 72 | 10.92 | 262.95 | 316.4178
73 | 73 | 12.75 | 307.02 | 316.5124
74 | 74 | 12.87 | 309.91 | 316.607
75 | 75 | 13.14 | 316.41 | 316.7015
76 | 76 | 13.18 | 317.37 | 316.7961
77 | 77 | 13.24 | 318.82 | 316.8907
78 | 78 | 13 | 313.04 | 316.9853
79 | 79 | 12.71 | 306.06 | 317.0799
80 | 80 | 13.26 | 319.3 | 317.1745
81 | 81 | 13.32 | 320.75 | 317.2691
82 | 82 | 13.29 | 320.02 | 317.3637
83 | 83 | 13.47 | 324.36 | 317.4583
84 | 84 | 13.28 | 319.78 | 317.5529
85 | 85 | 13.25 | 319.06 | 317.6475
86 | 86 | 13.46 | 324.12 | 317.7421
87 | 87 | 13.55 | 326.28 | 317.8367
88 | 88 | 13.44 | 323.64 | 317.9312
89 | 89 | 13.69 | 329.66 | 318.0258
90 | 90 | 13.43 | 323.39 | 318.1204
91 | 91 | 13.48 | 324.6 | 318.215
92 | 92 | 13.71 | 330.14 | 318.3096
93 | 93 | 13.51 | 325.32 | 318.4042
94 | 94 | 13.57 | 326.77 | 318.4988
95 | 95 | 13.63 | 328.21 | 318.5934
96 | 96 | 13.67 | 329.17 | 318.688
97 | 97 | 13.62 | 327.97 | 318.7826
98 | 98 | 13.73 | 330.62 | 318.8772
99 | 99 | 13.51 | 325.32 | 318.9718
100 | 100 | 13.6 | 327.49 | 319.0664
101 | 101 | 13.6 | 327.49 | 319.1609
102 | 102 | 13.58 | 327.01 | 319.2555
103 | 103 | 13.69 | 329.66 | 319.3501
104 | 104 | 13.54 | 326.04 | 319.4447
105 | 105 | 13.48 | 324.6 | 319.5393
106 | 106 | 13.63 | 328.21 | 319.6339
107 | 107 | 13.64 | 328.45 | 319.7285
108 | 108 | 13.57 | 326.77 | 319.8231
109 | 109 | 13.7 | 329.9 | 319.9177
110 | 110 | 13.62 | 327.97 | 320.0123
111 | 111 | 13.8 | 332.3 | 320.1069
112 | 112 | 13.92 | 335.19 | 320.2015
113 | 113 | 13.85 | 333.51 | 320.2961
114 | 114 | 13.94 | 335.68 | 320.3906
115 | 115 | 13.9 | 334.71 | 320.4852
116 | 116 | 14.04 | 338.08 | 320.5798
117 | 117 | 13.83 | 333.03 | 320.6744
118 | 118 | 13.94 | 335.68 | 320.769
119 | 119 | 13.75 | 331.1 | 320.8636
120 | 120 | 13.87 | 333.99 | 320.9582
121 | 121 | 13.77 | 331.58 | 321.0528
122 | 122 | 14.02 | 337.6 | 321.1474
123 | 123 | 13.91 | 334.95 | 321.242
124 | 124 | 13.59 | 327.25 | 321.3366
125 | 125 | 13.39 | 322.43 | 321.4312
126 | 126 | 13.47 | 324.36 | 321.5258
127 | 127 | 14.15 | 340.73 | 321.6203
128 | 128 | 13.95 | 335.92 | 321.7149
129 | 129 | 14.08 | 339.05 | 321.8095
130 | 130 | 14.01 | 337.36 | 321.9041
131 | 131 | 14.07 | 338.81 | 321.9987
132 | 132 | 13.58 | 327.01 | 322.0933
133 | 133 | 11.26 | 271.14 | 322.1879
134 | 134 | 10.43 | 251.15 | 322.2825
135 | 135 | 7.91 | 190.47 | 322.3771
136 | 136 | 7.49 | 180.36 | 322.4717
137 | 137 | 6.99 | 168.32 | 322.5663
138 | 138 | 6.7 | 161.34 | 322.6609
139 | 139 | 7.26 | 174.82 | 322.7555
140 | 140 | 6.8 | 163.74 | 322.85
141 | 141 | 9.23 | 222.26 | 322.9446
142 | 142 | 10.24 | 246.58 | 323.0392
143 | 143 | 12.15 | 292.57 | 323.1338
144 | 144 | 13.58 | 327.01 | 323.2284
145 | 145 | 13.67 | 329.17 | 323.323
146 | 146 | 14.22 | 342.42 | 323.4176
147 | 147 | 14 | 337.12 | 323.5122
148 | 148 | 14.11 | 339.77 | 323.6068
149 | 149 | 13.7 | 329.9 | 323.7014
150 | 150 | 13.59 | 327.25 | 323.796
151 | 151 | 13.67 | 329.17 | 323.8906
152 | 152 | 13.89 | 334.47 | 323.9852
153 | 153 | 13.93 | 335.43 | 324.0797
154 | 154 | 13.84 | 333.27 | 324.1743
155 | 155 | 13.93 | 335.43 | 324.2689
156 | 156 | 13.76 | 331.34 | 324.3635
157 | 157 | 13.99 | 336.88 | 324.4581
158 | 158 | 13.71 | 330.14 | 324.5527
159 | 159 | 14.23 | 342.66 | 324.6473
160 | 160 | 13.81 | 332.54 | 324.7419
161 | 161 | 14.01 | 337.36 | 324.8365
162 | 162 | 14.12 | 340.01 | 324.9311
163 | 163 | 13.66 | 328.93 | 325.0257
164 | 164 | 13.97 | 336.4 | 325.1203
165 | 165 | 13.77 | 331.58 | 325.2149
166 | 166 | 13.77 | 331.58 | 325.3094
167 | 167 | 13.84 | 333.27 | 325.404
168 | 168 | 13.94 | 335.68 | 325.4986
169 | 169 | 13.7 | 329.9 | 325.5932
170 | 170 | 13.91 | 334.95 | 325.6878
171 | 171 | 13.82 | 332.79 | 325.7824
172 | 172 | 14.15 | 340.73 | 325.877
173 | 173 | 14.2 | 341.94 | 325.9716
174 | 174 | 14.23 | 342.66 | 326.0662
175 | 175 | 14.39 | 346.51 | 326.1608
176 | 176 | 14.32 | 344.83 | 326.2554
177 | 177 | 14.56 | 350.6 | 326.35
178 | 178 | 14.22 | 342.42 | 326.4446
179 | 179 | 14.33 | 345.07 | 326.5391
180 | 180 | 14.25 | 343.14 | 326.6337
181 | 181 | 14.62 | 352.05 | 326.7283
182 | 182 | 14.41 | 346.99 | 326.8229
183 | 183 | 14.47 | 348.44 | 326.9175
184 | 184 | 14.5 | 349.16 | 327.0121
185 | 185 | 14.46 | 348.2 | 327.1067
186 | 186 | 14.77 | 355.66 | 327.2013
187 | 187 | 14.36 | 345.79 | 327.2959
188 | 188 | 14.7 | 353.98 | 327.3905
189 | 189 | 14.53 | 349.88 | 327.4851
190 | 190 | 14.25 | 343.14 | 327.5797
191 | 191 | 14.48 | 348.68 | 327.6743
192 | 192 | 14.53 | 349.88 | 327.7688
193 | 193 | 14.33 | 345.07 | 327.8634
194 | 194 | 14.56 | 350.6 | 327.958
195 | 195 | 14.58 | 351.09 | 328.0526
196 | 196 | 14.38 | 346.27 | 328.1472
197 | 197 | 14.37 | 346.03 | 328.2418
198 | 198 | 14.16 | 340.97 | 328.3364
199 | 199 | 14.27 | 343.62 | 328.431
200 | 200 | 14.17 | 341.21 | 328.5256
201 | 201 | 14.3 | 344.34 | 328.6202
202 | 202 | 14.05 | 338.32 | 328.7148
203 | 203 | 12.05 | 290.16 | 328.8094
204 | 204 | 10.86 | 261.51 | 328.904
205 | 205 | 8.99 | 216.48 | 328.9985
206 | 206 | 8.12 | 195.53 | 329.0931
207 | 207 | 7.61 | 183.25 | 329.1877
208 | 208 | 7.4 | 178.19 | 329.2823
209 | 209 | 7.2 | 173.38 | 329.3769
210 | 210 | 7.4 | 178.19 | 329.4715
211 | 211 | 9.65 | 232.37 | 329.5661
212 | 212 | 10.55 | 254.04 | 329.6607
213 | 213 | 10.51 | 253.08 | 329.7553
214 | 214 | 12.31 | 296.42 | 329.8499
215 | 215 | 13.61 | 327.73 | 329.9445
216 | 216 | 14.57 | 350.85 | 330.0391
217 | 217 | 14.74 | 354.94 | 330.1337
218 | 218 | 14.7 | 353.98 | 330.2282
219 | 219 | 14.6 | 351.57 | 330.3228
220 | 220 | 14.32 | 344.83 | 330.4174
221 | 221 | 14.59 | 351.33 | 330.512
222 | 222 | 14.51 | 349.4 | 330.6066
223 | 223 | 14.8 | 356.38 | 330.7012
224 | 224 | 14.97 | 360.48 | 330.7958
225 | 225 | 14.88 | 358.31 | 330.8904
226 | 226 | 14.8 | 356.38 | 330.985
227 | 227 | 14.79 | 356.14 | 331.0796
228 | 228 | 14.8 | 356.38 | 331.1742
229 | 229 | 14.98 | 360.72 | 331.2688
230 | 230 | 14.8 | 356.38 | 331.3634
231 | 231 | 14.79 | 356.14 | 331.4579
232 | 232 | 14.98 | 360.72 | 331.5525
233 | 233 | 14.94 | 359.76 | 331.6471
234 | 234 | 14.99 | 360.96 | 331.7417
235 | 235 | 14.98 | 360.72 | 331.8363
236 | 236 | 15.01 | 361.44 | 331.9309
237 | 237 | 14.96 | 360.24 | 332.0255
238 | 238 | 14.9 | 358.79 | 332.1201
239 | 239 | 14.84 | 357.35 | 332.2147
240 | 240 | 15.11 | 363.85 | 332.3093
241 | 241 | 14.87 | 358.07 | 332.4039
242 | 242 | 14.92 | 359.27 | 332.4985
243 | 243 | 15.13 | 364.33 | 332.5931
244 | 244 | 14.98 | 360.72 | 332.6876
245 | 245 | 15.28 | 367.94 | 332.7822
246 | 246 | 15.05 | 362.4 | 332.8768
247 | 247 | 15.31 | 368.66 | 332.9714
248 | 248 | 15.01 | 361.44 | 333.066
249 | 249 | 14.96 | 360.24 | 333.1606
250 | 250 | 15.15 | 364.81 | 333.2552
251 | 251 | 15.21 | 366.26 | 333.3498
252 | 252 | 15.1 | 363.61 | 333.4444
253 | 253 | 15.3 | 368.42 | 333.539
254 | 254 | 15.34 | 369.39 | 333.6336
255 | 255 | 15.33 | 369.15 | 333.7282
256 | 256 | 15.43 | 371.55 | 333.8228
257 | 257 | 15.25 | 367.22 | 333.9173
258 | 258 | 15.03 | 361.92 | 334.0119
259 | 259 | 15.25 | 367.22 | 334.1065
260 | 260 | 15.25 | 367.22 | 334.2011
261 | 261 | 15.07 | 362.89 | 334.2957
262 | 262 | 14.49 | 348.92 | 334.3903
263 | 263 | 14.34 | 345.31 | 334.4849
264 | 264 | 14.66 | 353.01 | 334.5795
265 | 265 | 14.61 | 351.81 | 334.6741
266 | 266 | 14.45 | 347.96 | 334.7687
267 | 267 | 15.23 | 366.74 | 334.8633
268 | 268 | 14.77 | 355.66 | 334.9579
269 | 269 | 14.97 | 360.48 | 335.0525
270 | 270 | 14.8 | 356.38 | 335.147
271 | 271 | 14.64 | 352.53 | 335.2416
272 | 272 | 14.66 | 353.01 | 335.3362
273 | 273 | 14.75 | 355.18 | 335.4308
274 | 274 | 13.52 | 325.56 | 335.5254
275 | 275 | 12.15 | 292.57 | 335.62
276 | 276 | 10.23 | 246.34 | 335.7146
277 | 277 | 8.4 | 202.27 | 335.8092
278 | 278 | 7.53 | 181.32 | 335.9038
279 | 279 | 6.4 | 154.11 | 335.9984
280 | 280 | 7.28 | 175.3 | 336.093
281 | 281 | 7.41 | 178.43 | 336.1876
282 | 282 | 10.56 | 254.28 | 336.2822
283 | 283 | 11.79 | 283.9 | 336.3767
284 | 284 | 13.05 | 314.24 | 336.4713
285 | 285 | 13.99 | 336.88 | 336.5659
286 | 286 | 14.53 | 349.88 | 336.6605
287 | 287 | 14.45 | 347.96 | 336.7551
288 | 288 | 14.66 | 353.01 | 336.8497
289 | 289 | 11.59 | 279.09 | 336.9443
290 | 290 | 9.82 | 236.47 | 337.0389
291 | 291 | 9.12 | 219.61 | 337.1335
292 | 292 | 9.18 | 221.05 | 337.2281
293 | 293 | 8.08 | 194.57 | 337.3227
294 | 294 | 13.65 | 328.69 | 337.4173
295 | 295 | 14.06 | 338.56 | 337.5119
296 | 296 | 13.89 | 334.47 | 337.6064
297 | 297 | 14.11 | 339.77 | 337.701
298 | 298 | 14.07 | 338.81 | 337.7956
299 | 299 | 14.21 | 342.18 | 337.8902
300 | 300 | 13.95 | 335.92 | 337.9848
301 | 301 | 14.18 | 341.45 | 338.0794
302 | 302 | 14.09 | 339.29 | 338.174
303 | 303 | 14.35 | 345.55 | 338.2686
304 | 304 | 14.62 | 352.05 | 338.3632
305 | 305 | 14.4 | 346.75 | 338.4578
306 | 306 | 14.57 | 350.85 | 338.5524
307 | 307 | 14.48 | 348.68 | 338.647
308 | 308 | 14.52 | 349.64 | 338.7416
309 | 309 | 14.18 | 341.45 | 338.8361
310 | 310 | 14.47 | 348.44 | 338.9307
311 | 311 | 14.54 | 350.12 | 339.0253
312 | 312 | 14.72 | 354.46 | 339.1199
313 | 313 | 14.45 | 347.96 | 339.2145
314 | 314 | 14.41 | 346.99 | 339.3091
315 | 315 | 14.23 | 342.66 | 339.4037
316 | 316 | 14.51 | 349.4 | 339.4983
317 | 317 | 14.41 | 346.99 | 339.5929
318 | 318 | 14.43 | 347.47 | 339.6875
319 | 319 | 14.4 | 346.75 | 339.7821
320 | 320 | 14.25 | 343.14 | 339.8767
321 | 321 | 14.61 | 351.81 | 339.9713
322 | 322 | 14.51 | 349.4 | 340.0658
323 | 323 | 14.81 | 356.62 | 340.1604
324 | 324 | 14.39 | 346.51 | 340.255
325 | 325 | 14.7 | 353.98 | 340.3496
326 | 326 | 14.51 | 349.4 | 340.4442
327 | 327 | 14.79 | 356.14 | 340.5388
328 | 328 | 14.74 | 354.94 | 340.6334
329 | 329 | 14.78 | 355.9 | 340.728
330 | 330 | 14.79 | 356.14 | 340.8226
331 | 331 | 14.79 | 356.14 | 340.9172
332 | 332 | 14.59 | 351.33 | 341.0118
333 | 333 | 15.14 | 364.57 | 341.1064
334 | 334 | 14.91 | 359.03 | 341.201
335 | 335 | 14.71 | 354.22 | 341.2955
336 | 336 | 14.98 | 360.72 | 341.3901
337 | 337 | 14.53 | 349.88 | 341.4847
338 | 338 | 14.4 | 346.75 | 341.5793
339 | 339 | 14.64 | 352.53 | 341.6739
340 | 340 | 14.98 | 360.72 | 341.7685
341 | 341 | 14.6 | 351.57 | 341.8631
342 | 342 | 14.94 | 359.76 | 341.9577
343 | 343 | 14.82 | 356.87 | 342.0523
344 | 344 | 14.43 | 347.47 | 342.1469
345 | 345 | 15 | 361.2 | 342.2415
346 | 346 | 14.81 | 356.62 | 342.3361
347 | 347 | 14.53 | 349.88 | 342.4307
348 | 348 | 14.2 | 341.94 | 342.5252
349 | 349 | 12.43 | 299.31 | 342.6198
350 | 350 | 10.28 | 247.54 | 342.7144
351 | 351 | 9.09 | 218.89 | 342.809
352 | 352 | 7.67 | 184.69 | 342.9036
353 | 353 | 7.72 | 185.9 | 342.9982
354 | 354 | 7.02 | 169.04 | 343.0928
355 | 355 | 8.59 | 206.85 | 343.1874
356 | 356 | 8.69 | 209.26 | 343.282
357 | 357 | 10.2 | 245.62 | 343.3766
358 | 358 | 11.09 | 267.05 | 343.4712
359 | 359 | 10.73 | 258.38 | 343.5658
360 | 360 | 10.32 | 248.51 | 343.6604
361 | 361 | 10.56 | 254.28 | 343.7549
362 | 362 | 10.34 | 248.99 | 343.8495
363 | 363 | 11.06 | 266.32 | 343.9441
364 | 364 | 11.11 | 267.53 | 344.0387
365 | 365 | 11.09 | 267.05 | 344.1333
366 | 366 | 11.81 | 284.38 | 344.2279
367 | 367 | 11.36 | 273.55 | 344.3225
368 | 368 | 11.26 | 271.14 | 344.4171
369 | 369 | 11.76 | 283.18 | 344.5117
370 | 370 | 11.28 | 271.62 | 344.6063
371 | 371 | 11.32 | 272.59 | 344.7009
372 | 372 | 11.56 | 278.36 | 344.7955
373 | 373 | 11.62 | 279.81 | 344.8901
374 | 374 | 11.73 | 282.46 | 344.9846
375 | 375 | 11.54 | 277.88 | 345.0792
376 | 376 | 11.75 | 282.94 | 345.1738
377 | 377 | 11.82 | 284.63 | 345.2684
378 | 378 | 12.2 | 293.78 | 345.363
379 | 379 | 11.6 | 279.33 | 345.4576
380 | 380 | 11.62 | 279.81 | 345.5522
381 | 381 | 12.03 | 289.68 | 345.6468
382 | 382 | 11.41 | 274.75 | 345.7414
383 | 383 | 12.06 | 290.4 | 345.836
384 | 384 | 12.17 | 293.05 | 345.9306
385 | 385 | 12.49 | 300.76 | 346.0252
386 | 386 | 12.54 | 301.96 | 346.1198
387 | 387 | 12.52 | 301.48 | 346.2143
388 | 388 | 12.41 | 298.83 | 346.3089
389 | 389 | 12.55 | 302.2 | 346.4035
390 | 390 | 11.92 | 287.03 | 346.4981
391 | 391 | 12.1 | 291.37 | 346.5927
392 | 392 | 12.69 | 305.58 | 346.6873
393 | 393 | 12.79 | 307.98 | 346.7819
394 | 394 | 13 | 313.04 | 346.8765
395 | 395 | 13.27 | 319.54 | 346.9711
396 | 396 | 13.09 | 315.21 | 347.0657
397 | 397 | 13.18 | 317.37 | 347.1603
398 | 398 | 13.3 | 320.26 | 347.2549
399 | 399 | 13.55 | 326.28 | 347.3495
400 | 400 | 13.87 | 333.99 | 347.4441
401 | 401 | 13.49 | 324.84 | 347.5386
402 | 402 | 13.39 | 322.43 | 347.6332
403 | 403 | 13.57 | 326.77 | 347.7278
404 | 404 | 13.92 | 335.19 | 347.8224
405 | 405 | 13.97 | 336.4 | 347.917
406 | 406 | 14.26 | 343.38 | 348.0116
407 | 407 | 13.84 | 333.27 | 348.1062
408 | 408 | 14.32 | 344.83 | 348.2008
409 | 409 | 14.36 | 345.79 | 348.2954
410 | 410 | 14.25 | 343.14 | 348.39
411 | 411 | 14.25 | 343.14 | 348.4846
412 | 412 | 14.17 | 341.21 | 348.5792
413 | 413 | 14.69 | 353.74 | 348.6738
414 | 414 | 14.73 | 354.7 | 348.7683
415 | 415 | 15.04 | 362.16 | 348.8629
416 | 416 | 14.79 | 356.14 | 348.9575
417 | 417 | 14.85 | 357.59 | 349.0521
418 | 418 | 11.8 | 284.14 | 349.1467
419 | 419 | 10.14 | 244.17 | 349.2413
420 | 420 | 8.46 | 203.72 | 349.3359
421 | 421 | 7.18 | 172.89 | 349.4305
422 | 422 | 7.28 | 175.3 | 349.5251
423 | 423 | 6.32 | 152.19 | 349.6197
424 | 424 | 10.83 | 260.79 | 349.7143

## Data_strength
| Time | Fy | Model_strength
0 | 0 | 12.04 | 38.63461
1 | 1 | 16.36 | 38.65357
2 | 2 | 14.7 | 38.67253
3 | 3 | 14.3 | 38.69149
4 | 4 | 14.63 | 38.71045
5 | 5 | 14.41 | 38.72941
6 | 6 | 14.42 | 38.74837
7 | 7 | 15.16 | 38.76733
8 | 8 | 15.11 | 38.7863
9 | 9 | 15.39 | 38.80526
10 | 10 | 15.27 | 38.82422
11 | 11 | 15.6 | 38.84318
12 | 12 | 17.24 | 38.86214
13 | 13 | 16.57 | 38.8811
14 | 14 | 16.02 | 38.90006
15 | 15 | 16.48 | 38.91902
16 | 16 | 16.93 | 38.93798
17 | 17 | 16.99 | 38.95694
18 | 18 | 17.55 | 38.9759
19 | 19 | 17.18 | 38.99486
20 | 20 | 17.96 | 39.01382
21 | 21 | 17.8 | 39.03278
22 | 22 | 18.49 | 39.05174
23 | 23 | 18.69 | 39.0707
24 | 24 | 18.47 | 39.08966
25 | 25 | 18.65 | 39.10862
26 | 26 | 19.52 | 39.12758
27 | 27 | 19.28 | 39.14655
28 | 28 | 19.54 | 39.16551
29 | 29 | 20.73 | 39.18447
30 | 30 | 20.22 | 39.20343
31 | 31 | 19.57 | 39.22239
32 | 32 | 20.02 | 39.24135
33 | 33 | 21.08 | 39.26031
34 | 34 | 22.56 | 39.27927
35 | 35 | 21.96 | 39.29823
36 | 36 | 22.94 | 39.31719
37 | 37 | 22.88 | 39.33615
38 | 38 | 22.73 | 39.35511
39 | 39 | 24.06 | 39.37407
40 | 40 | 22.81 | 39.39303
41 | 41 | 24.09 | 39.41199
42 | 42 | 23.34 | 39.43095
43 | 43 | 24.22 | 39.44991
44 | 44 | 24.97 | 39.46887
45 | 45 | 24.96 | 39.48783
46 | 46 | 25.18 | 39.5068
47 | 47 | 25.59 | 39.52576
48 | 48 | 26.23 | 39.54472
49 | 49 | 26.32 | 39.56368
50 | 50 | 25.61 | 39.58264
51 | 51 | 27.54 | 39.6016
52 | 52 | 26.01 | 39.62056
53 | 53 | 27.36 | 39.63952
54 | 54 | 26.99 | 39.65848
55 | 55 | 27.07 | 39.67744
56 | 56 | 28.26 | 39.6964
57 | 57 | 28.04 | 39.71536
58 | 58 | 27.92 | 39.73432
59 | 59 | 28.82 | 39.75328
60 | 60 | 28.69 | 39.77224
61 | 61 | 29.16 | 39.7912
62 | 62 | 30.03 | 39.81016
63 | 63 | 28.74 | 39.82912
64 | 64 | 31.27 | 39.84809
65 | 65 | 31.03 | 39.86705
66 | 66 | 30.13 | 39.88601
67 | 67 | 27.82 | 39.90497
68 | 68 | 32.86 | 39.92393
69 | 69 | 32.94 | 39.94289
70 | 70 | 36.4 | 39.96185
71 | 71 | 35.72 | 39.98081
72 | 72 | 33.45 | 39.99977
73 | 73 | 34.82 | 40.01873
74 | 74 | 34.3 | 40.03769
75 | 75 | 36.59 | 40.05665
76 | 76 | 35.9 | 40.07561
77 | 77 | 35.31 | 40.09457
78 | 78 | 36.56 | 40.11353
79 | 79 | 36.86 | 40.13249
80 | 80 | 36.64 | 40.15145
81 | 81 | 38.81 | 40.17041
82 | 82 | 38.77 | 40.18937
83 | 83 | 37.22 | 40.20834
84 | 84 | 37.54 | 40.2273
85 | 85 | 39.89 | 40.24626
86 | 86 | 36.27 | 40.26522
87 | 87 | 38.7 | 40.28418
88 | 88 | 37.98 | 40.30314
89 | 89 | 38.44 | 40.3221
90 | 90 | 37.41 | 40.34106
91 | 91 | 37.67 | 40.36002
92 | 92 | 39.96 | 40.37898
93 | 93 | 37.84 | 40.39794
94 | 94 | 38.91 | 40.4169
95 | 95 | 38.83 | 40.43586
96 | 96 | 39.35 | 40.45482
97 | 97 | 38.04 | 40.47378
98 | 98 | 38.61 | 40.49274
99 | 99 | 38.97 | 40.5117
100 | 100 | 38.9 | 40.53066
101 | 101 | 39.3 | 40.54962
102 | 102 | 39.19 | 40.56859
103 | 103 | 40.3 | 40.58755
104 | 104 | 38.3 | 40.60651
105 | 105 | 38.32 | 40.62547
106 | 106 | 39.26 | 40.64443
107 | 107 | 38.83 | 40.66339
108 | 108 | 37.84 | 40.68235
109 | 109 | 40.06 | 40.70131
110 | 110 | 38.08 | 40.72027
111 | 111 | 39.15 | 40.73923
112 | 112 | 38.69 | 40.75819
113 | 113 | 39.06 | 40.77715
114 | 114 | 37.86 | 40.79611
115 | 115 | 38.29 | 40.81507
116 | 116 | 41.48 | 40.83403
117 | 117 | 38.31 | 40.85299
118 | 118 | 39.58 | 40.87195
119 | 119 | 39.29 | 40.89091
120 | 120 | 40.03 | 40.90988
121 | 121 | 38.71 | 40.92884
122 | 122 | 39.56 | 40.9478
123 | 123 | 40.84 | 40.96676
124 | 124 | 38.63 | 40.98572
125 | 125 | 40.07 | 41.00468
126 | 126 | 40.43 | 41.02364
127 | 127 | 41.78 | 41.0426
128 | 128 | 38.55 | 41.06156
129 | 129 | 39.73 | 41.08052
130 | 130 | 40.49 | 41.09948
131 | 131 | 39.98 | 41.11844
132 | 132 | 38.81 | 41.1374
133 | 133 | 39.87 | 41.15636
134 | 134 | 41.3 | 41.17532
135 | 135 | 38.06 | 41.19428
136 | 136 | 39.01 | 41.21324
137 | 137 | 39.4 | 41.2322
138 | 138 | 25.26 | 41.25116
139 | 139 | 33.78 | 41.27013
140 | 140 | 40.24 | 41.28909
141 | 141 | 43.47 | 41.30805
142 | 142 | 42.53 | 41.32701
143 | 143 | 42.97 | 41.34597
144 | 144 | 40.66 | 41.36493
145 | 145 | 40.35 | 41.38389
146 | 146 | 40.57 | 41.40285
147 | 147 | 44.04 | 41.42181
148 | 148 | 41.6 | 41.44077
149 | 149 | 41.9 | 41.45973
150 | 150 | 41.36 | 41.47869
151 | 151 | 41.19 | 41.49765
152 | 152 | 41.91 | 41.51661
153 | 153 | 42.81 | 41.53557
154 | 154 | 41.65 | 41.55453
155 | 155 | 44.26 | 41.57349
156 | 156 | 41.18 | 41.59245
157 | 157 | 42.74 | 41.61142
158 | 158 | 43.42 | 41.63038
159 | 159 | 43.29 | 41.64934
160 | 160 | 42.67 | 41.6683
161 | 161 | 42 | 41.68726
162 | 162 | 43.78 | 41.70622
163 | 163 | 41.32 | 41.72518
164 | 164 | 43.17 | 41.74414
165 | 165 | 43.05 | 41.7631
166 | 166 | 44.07 | 41.78206
167 | 167 | 42.63 | 41.80102
168 | 168 | 43.12 | 41.81998
169 | 169 | 43.63 | 41.83894
170 | 170 | 42.95 | 41.8579
171 | 171 | 43.05 | 41.87686
172 | 172 | 42.39 | 41.89582
173 | 173 | 44.2 | 41.91478
174 | 174 | 42.98 | 41.93374
175 | 175 | 42.8 | 41.9527
176 | 176 | 45.67 | 41.97167
177 | 177 | 44.62 | 41.99063
178 | 178 | 43.61 | 42.00959
179 | 179 | 44.85 | 42.02855
180 | 180 | 46.17 | 42.04751
181 | 181 | 43.74 | 42.06647
182 | 182 | 43.98 | 42.08543
183 | 183 | 45.73 | 42.10439
184 | 184 | 42.32 | 42.12335
185 | 185 | 45.26 | 42.14231
186 | 186 | 41.4 | 42.16127
187 | 187 | 44.89 | 42.18023
188 | 188 | 43.13 | 42.19919
189 | 189 | 43.43 | 42.21815
190 | 190 | 45.39 | 42.23711
191 | 191 | 43.28 | 42.25607
192 | 192 | 43.17 | 42.27503
193 | 193 | 43.32 | 42.29399
194 | 194 | 44.72 | 42.31295
195 | 195 | 44.58 | 42.33192
196 | 196 | 43.16 | 42.35088
197 | 197 | 45.07 | 42.36984
198 | 198 | 43.27 | 42.3888
199 | 199 | 43.8 | 42.40776
200 | 200 | 44.84 | 42.42672
201 | 201 | 44.05 | 42.44568
202 | 202 | 43.2 | 42.46464
203 | 203 | 44.15 | 42.4836
204 | 204 | 46.13 | 42.50256
205 | 205 | 41.82 | 42.52152
206 | 206 | 44.21 | 42.54048
207 | 207 | 46.28 | 42.55944
208 | 208 | 44.72 | 42.5784
209 | 209 | 44.36 | 42.59736
210 | 210 | 44.75 | 42.61632
211 | 211 | 43.86 | 42.63528
212 | 212 | 33.4 | 42.65424
213 | 213 | 43.73 | 42.67321
214 | 214 | 41.75 | 42.69217
215 | 215 | 42.49 | 42.71113
216 | 216 | 44.36 | 42.73009
217 | 217 | 45.15 | 42.74905
218 | 218 | 42.82 | 42.76801
219 | 219 | 43.24 | 42.78697
220 | 220 | 43 | 42.80593
221 | 221 | 46.37 | 42.82489
222 | 222 | 44.74 | 42.84385
223 | 223 | 44.58 | 42.86281
224 | 224 | 45.89 | 42.88177
225 | 225 | 44.8 | 42.90073
226 | 226 | 44.17 | 42.91969
227 | 227 | 46.27 | 42.93865
228 | 228 | 45.48 | 42.95761
229 | 229 | 43.91 | 42.97657
230 | 230 | 43.93 | 42.99553
231 | 231 | 45.67 | 43.01449
232 | 232 | 46.52 | 43.03346
233 | 233 | 43.48 | 43.05242
234 | 234 | 45.31 | 43.07138
235 | 235 | 49.12 | 43.09034
236 | 236 | 43.3 | 43.1093
237 | 237 | 44.62 | 43.12826
238 | 238 | 46.81 | 43.14722
239 | 239 | 43.88 | 43.16618
240 | 240 | 45.21 | 43.18514
241 | 241 | 44.75 | 43.2041
242 | 242 | 46.61 | 43.22306
243 | 243 | 43.65 | 43.24202
244 | 244 | 43.98 | 43.26098
245 | 245 | 47.31 | 43.27994
246 | 246 | 44.03 | 43.2989
247 | 247 | 44.16 | 43.31786
248 | 248 | 45.46 | 43.33682
249 | 249 | 47.66 | 43.35578
250 | 250 | 44.49 | 43.37474
251 | 251 | 45.68 | 43.39371
252 | 252 | 48.25 | 43.41267
253 | 253 | 42.87 | 43.43163
254 | 254 | 45.45 | 43.45059
255 | 255 | 46.54 | 43.46955
256 | 256 | 45.85 | 43.48851
257 | 257 | 45.36 | 43.50747
258 | 258 | 46.06 | 43.52643
259 | 259 | 46.08 | 43.54539
260 | 260 | 43.67 | 43.56435
261 | 261 | 44.9 | 43.58331
262 | 262 | 47.42 | 43.60227
263 | 263 | 47.95 | 43.62123
264 | 264 | 44.82 | 43.64019
265 | 265 | 45.5 | 43.65915
266 | 266 | 48.4 | 43.67811
267 | 267 | 43.11 | 43.69707
268 | 268 | 44.77 | 43.71603
269 | 269 | 45.51 | 43.735
270 | 270 | 45.87 | 43.75396
271 | 271 | 45.6 | 43.77292
272 | 272 | 44.55 | 43.79188
273 | 273 | 48.01 | 43.81084
274 | 274 | 45.62 | 43.8298
275 | 275 | 44.75 | 43.84876
276 | 276 | 46.29 | 43.86772
277 | 277 | 47.48 | 43.88668
278 | 278 | 44.12 | 43.90564
279 | 279 | 46.1 | 43.9246
280 | 280 | 48.08 | 43.94356
281 | 281 | 45.11 | 43.96252
282 | 282 | 45.81 | 43.98148
283 | 283 | 45.45 | 44.00044
284 | 284 | 43.82 | 44.0194
285 | 285 | 32.61 | 44.03836
286 | 286 | 43.41 | 44.05732
287 | 287 | 41.89 | 44.07628
288 | 288 | 42.38 | 44.09525
289 | 289 | 41.22 | 44.11421
290 | 290 | 43.6 | 44.13317
291 | 291 | 44.26 | 44.15213
292 | 292 | 41.69 | 44.17109
293 | 293 | 44.43 | 44.19005
294 | 294 | 44.85 | 44.20901
295 | 295 | 35.74 | 44.22797
296 | 296 | 19.47 | 44.24693
297 | 297 | 17.7 | 44.26589
298 | 298 | 16.31 | 44.28485
299 | 299 | 16.68 | 44.30381
300 | 300 | 16.64 | 44.32277
301 | 301 | 34.69 | 44.34173
302 | 302 | 44.36 | 44.36069
303 | 303 | 43.75 | 44.37965
304 | 304 | 46.73 | 44.39861
305 | 305 | 44.64 | 44.41757
306 | 306 | 45.38 | 44.43654
307 | 307 | 43.66 | 44.4555
308 | 308 | 46.24 | 44.47446
309 | 309 | 43.29 | 44.49342
310 | 310 | 44.2 | 44.51238
311 | 311 | 43.99 | 44.53134
312 | 312 | 45.16 | 44.5503
313 | 313 | 43.99 | 44.56926
314 | 314 | 43.61 | 44.58822
315 | 315 | 45.78 | 44.60718
316 | 316 | 45.93 | 44.62614
317 | 317 | 44.54 | 44.6451
318 | 318 | 43.44 | 44.66406
319 | 319 | 45.87 | 44.68302
320 | 320 | 43.59 | 44.70198
321 | 321 | 44.09 | 44.72094
322 | 322 | 44.46 | 44.7399
323 | 323 | 48.22 | 44.75886
324 | 324 | 44.12 | 44.77782
325 | 325 | 44.13 | 44.79679
326 | 326 | 44.94 | 44.81575
327 | 327 | 46.52 | 44.83471
328 | 328 | 44.64 | 44.85367
329 | 329 | 46.29 | 44.87263
330 | 330 | 45.64 | 44.89159
331 | 331 | 45.16 | 44.91055
332 | 332 | 43.96 | 44.92951
333 | 333 | 44.66 | 44.94847
334 | 334 | 44.44 | 44.96743
335 | 335 | 45.46 | 44.98639
336 | 336 | 44.82 | 45.00535
337 | 337 | 43.94 | 45.02431
338 | 338 | 43.91 | 45.04327
339 | 339 | 48.05 | 45.06223
340 | 340 | 44.96 | 45.08119
341 | 341 | 45.09 | 45.10015
342 | 342 | 46.15 | 45.11911
343 | 343 | 48.19 | 45.13807
344 | 344 | 43.49 | 45.15704
345 | 345 | 45.34 | 45.176
346 | 346 | 46.09 | 45.19496
347 | 347 | 46.04 | 45.21392
348 | 348 | 45.21 | 45.23288
349 | 349 | 45.71 | 45.25184
350 | 350 | 43.97 | 45.2708
351 | 351 | 47.06 | 45.28976
352 | 352 | 45.58 | 45.30872
353 | 353 | 45.34 | 45.32768
354 | 354 | 44.47 | 45.34664
355 | 355 | 49.95 | 45.3656
356 | 356 | 41.61 | 45.38456
357 | 357 | 39.26 | 45.40352
358 | 358 | 41.34 | 45.42248
359 | 359 | 43.71 | 45.44144
360 | 360 | 42.65 | 45.4604
361 | 361 | 43.59 | 45.47936
362 | 362 | 42.2 | 45.49833
363 | 363 | 40.78 | 45.51729
364 | 364 | 42.64 | 45.53625
365 | 365 | 42.27 | 45.55521
366 | 366 | 42.7 | 45.57417
367 | 367 | 40.57 | 45.59313
368 | 368 | 43.85 | 45.61209
369 | 369 | 43.6 | 45.63105
370 | 370 | 41.87 | 45.65001
371 | 371 | 41.32 | 45.66897
372 | 372 | 45.32 | 45.68793
373 | 373 | 42.64 | 45.70689
374 | 374 | 42.85 | 45.72585
375 | 375 | 40.15 | 45.74481
376 | 376 | 44.42 | 45.76377
377 | 377 | 43.41 | 45.78273
378 | 378 | 41.17 | 45.80169
379 | 379 | 40.35 | 45.82065
380 | 380 | 40.69 | 45.83961
381 | 381 | 42.69 | 45.85858
382 | 382 | 42.66 | 45.87754
383 | 383 | 40.18 | 45.8965
384 | 384 | 41.83 | 45.91546
385 | 385 | 43.11 | 45.93442
386 | 386 | 42.86 | 45.95338
387 | 387 | 41.06 | 45.97234
388 | 388 | 41.37 | 45.9913
389 | 389 | 43.06 | 46.01026
390 | 390 | 42.93 | 46.02922
391 | 391 | 42.46 | 46.04818
392 | 392 | 42.59 | 46.06714
393 | 393 | 44.88 | 46.0861
394 | 394 | 47 | 46.10506
395 | 395 | 43.68 | 46.12402
396 | 396 | 44.48 | 46.14298
397 | 397 | 45.91 | 46.16194
398 | 398 | 44.37 | 46.1809
399 | 399 | 43.77 | 46.19986
400 | 400 | 45.33 | 46.21883
401 | 401 | 45.81 | 46.23779
402 | 402 | 46.01 | 46.25675
403 | 403 | 42.93 | 46.27571
404 | 404 | 45.39 | 46.29467
405 | 405 | 49.47 | 46.31363
406 | 406 | 44.74 | 46.33259
407 | 407 | 45.09 | 46.35155
408 | 408 | 42.46 | 46.37051
409 | 409 | 47.75 | 46.38947
410 | 410 | 46.27 | 46.40843
411 | 411 | 46.77 | 46.42739
412 | 412 | 44.93 | 46.44635
413 | 413 | 47.6 | 46.46531
414 | 414 | 43.92 | 46.48427
415 | 415 | 47.64 | 46.50323
416 | 416 | 47.05 | 46.52219
417 | 417 | 48.89 | 46.54115
418 | 418 | 45.6 | 46.56012
419 | 419 | 45.55 | 46.57908
420 | 420 | 48.95 | 46.59804
421 | 421 | 46.62 | 46.617
422 | 422 | 48.13 | 46.63596
423 | 423 | 47.08 | 46.65492
424 | 424 | 52.29 | 46.67388

## Couple_data
| Time | Fy | Model_strength | Voltage | Temperature | Model_temp
0 | 0 | 12.04 | 38.63461 | 8.78 | 211.42 | 309.6071
1 | 1 | 16.36 | 38.65357 | 7.19 | 173.14 | 309.7017
2 | 2 | 14.7 | 38.67253 | 6.56 | 157.96 | 309.7963
3 | 3 | 14.3 | 38.69149 | 7.57 | 182.29 | 309.8909
4 | 4 | 14.63 | 38.71045 | 7.84 | 188.79 | 309.9855
5 | 5 | 14.41 | 38.72941 | 8.15 | 196.25 | 310.0801
6 | 6 | 14.42 | 38.74837 | 8.31 | 200.1 | 310.1747
7 | 7 | 15.16 | 38.76733 | 8.06 | 194.08 | 310.2693
8 | 8 | 15.11 | 38.7863 | 8.4 | 202.27 | 310.3639
9 | 9 | 15.39 | 38.80526 | 8.06 | 194.08 | 310.4584
10 | 10 | 15.27 | 38.82422 | 8.06 | 194.08 | 310.553
11 | 11 | 15.6 | 38.84318 | 8.35 | 201.07 | 310.6476
12 | 12 | 17.24 | 38.86214 | 8.32 | 200.35 | 310.7422
13 | 13 | 16.57 | 38.8811 | 8.34 | 200.83 | 310.8368
14 | 14 | 16.02 | 38.90006 | 8.8 | 211.9 | 310.9314
15 | 15 | 16.48 | 38.91902 | 8.74 | 210.46 | 311.026
16 | 16 | 16.93 | 38.93798 | 8.49 | 204.44 | 311.1206
17 | 17 | 16.99 | 38.95694 | 8.78 | 211.42 | 311.2152
18 | 18 | 17.55 | 38.9759 | 9.08 | 218.65 | 311.3098
19 | 19 | 17.18 | 38.99486 | 9.03 | 217.44 | 311.4044
20 | 20 | 17.96 | 39.01382 | 9.17 | 220.81 | 311.499
21 | 21 | 17.8 | 39.03278 | 9.2 | 221.54 | 311.5936
22 | 22 | 18.49 | 39.05174 | 9.1 | 219.13 | 311.6881
23 | 23 | 18.69 | 39.0707 | 9.47 | 228.04 | 311.7827
24 | 24 | 18.47 | 39.08966 | 9.52 | 229.24 | 311.8773
25 | 25 | 18.65 | 39.10862 | 9.68 | 233.09 | 311.9719
26 | 26 | 19.52 | 39.12758 | 9.79 | 235.74 | 312.0665
27 | 27 | 19.28 | 39.14655 | 9.85 | 237.19 | 312.1611
28 | 28 | 19.54 | 39.16551 | 10.11 | 243.45 | 312.2557
29 | 29 | 20.73 | 39.18447 | 10.39 | 250.19 | 312.3503
30 | 30 | 20.22 | 39.20343 | 10.27 | 247.3 | 312.4449
31 | 31 | 19.57 | 39.22239 | 10.38 | 249.95 | 312.5395
32 | 32 | 20.02 | 39.24135 | 10.71 | 257.9 | 312.6341
33 | 33 | 21.08 | 39.26031 | 10.53 | 253.56 | 312.7287
34 | 34 | 22.56 | 39.27927 | 10.33 | 248.75 | 312.8233
35 | 35 | 21.96 | 39.29823 | 10.48 | 252.36 | 312.9179
36 | 36 | 22.94 | 39.31719 | 10.85 | 261.27 | 313.0124
37 | 37 | 22.88 | 39.33615 | 10.63 | 255.97 | 313.107
38 | 38 | 22.73 | 39.35511 | 11.06 | 266.32 | 313.2016
39 | 39 | 24.06 | 39.37407 | 10.95 | 263.68 | 313.2962
40 | 40 | 22.81 | 39.39303 | 11.07 | 266.57 | 313.3908
41 | 41 | 24.09 | 39.41199 | 11.22 | 270.18 | 313.4854
42 | 42 | 23.34 | 39.43095 | 11.11 | 267.53 | 313.58
43 | 43 | 24.22 | 39.44991 | 11.32 | 272.59 | 313.6746
44 | 44 | 24.97 | 39.46887 | 11.47 | 276.2 | 313.7692
45 | 45 | 24.96 | 39.48783 | 11.15 | 268.49 | 313.8638
46 | 46 | 25.18 | 39.5068 | 11.57 | 278.61 | 313.9584
47 | 47 | 25.59 | 39.52576 | 11.38 | 274.03 | 314.053
48 | 48 | 26.23 | 39.54472 | 11.34 | 273.07 | 314.1476
49 | 49 | 26.32 | 39.56368 | 11.68 | 281.25 | 314.2421
50 | 50 | 25.61 | 39.58264 | 11.73 | 282.46 | 314.3367
51 | 51 | 27.54 | 39.6016 | 11.72 | 282.22 | 314.4313
52 | 52 | 26.01 | 39.62056 | 12.16 | 292.81 | 314.5259
53 | 53 | 27.36 | 39.63952 | 11.7 | 281.74 | 314.6205
54 | 54 | 26.99 | 39.65848 | 11.79 | 283.9 | 314.7151
55 | 55 | 27.07 | 39.67744 | 11.95 | 287.76 | 314.8097
56 | 56 | 28.26 | 39.6964 | 12.33 | 296.91 | 314.9043
57 | 57 | 28.04 | 39.71536 | 12.24 | 294.74 | 314.9989
58 | 58 | 27.92 | 39.73432 | 12.08 | 290.89 | 315.0935
59 | 59 | 28.82 | 39.75328 | 12.2 | 293.78 | 315.1881
60 | 60 | 28.69 | 39.77224 | 12.11 | 291.61 | 315.2827
61 | 61 | 29.16 | 39.7912 | 12.67 | 305.09 | 315.3773
62 | 62 | 30.03 | 39.81016 | 12.16 | 292.81 | 315.4718
63 | 63 | 28.74 | 39.82912 | 10.28 | 247.54 | 315.5664
64 | 64 | 31.27 | 39.84809 | 8.77 | 211.18 | 315.661
65 | 65 | 31.03 | 39.86705 | 7.63 | 183.73 | 315.7556
66 | 66 | 30.13 | 39.88601 | 7.69 | 185.18 | 315.8502
67 | 67 | 27.82 | 39.90497 | 6.72 | 161.82 | 315.9448
68 | 68 | 32.86 | 39.92393 | 6.74 | 162.3 | 316.0394
69 | 69 | 32.94 | 39.94289 | 7.21 | 173.62 | 316.134
70 | 70 | 36.4 | 39.96185 | 11.31 | 272.34 | 316.2286
71 | 71 | 35.72 | 39.98081 | 12.65 | 304.61 | 316.3232
72 | 72 | 33.45 | 39.99977 | 10.92 | 262.95 | 316.4178
73 | 73 | 34.82 | 40.01873 | 12.75 | 307.02 | 316.5124
74 | 74 | 34.3 | 40.03769 | 12.87 | 309.91 | 316.607
75 | 75 | 36.59 | 40.05665 | 13.14 | 316.41 | 316.7015
76 | 76 | 35.9 | 40.07561 | 13.18 | 317.37 | 316.7961
77 | 77 | 35.31 | 40.09457 | 13.24 | 318.82 | 316.8907
78 | 78 | 36.56 | 40.11353 | 13 | 313.04 | 316.9853
79 | 79 | 36.86 | 40.13249 | 12.71 | 306.06 | 317.0799
80 | 80 | 36.64 | 40.15145 | 13.26 | 319.3 | 317.1745
81 | 81 | 38.81 | 40.17041 | 13.32 | 320.75 | 317.2691
82 | 82 | 38.77 | 40.18937 | 13.29 | 320.02 | 317.3637
83 | 83 | 37.22 | 40.20834 | 13.47 | 324.36 | 317.4583
84 | 84 | 37.54 | 40.2273 | 13.28 | 319.78 | 317.5529
85 | 85 | 39.89 | 40.24626 | 13.25 | 319.06 | 317.6475
86 | 86 | 36.27 | 40.26522 | 13.46 | 324.12 | 317.7421
87 | 87 | 38.7 | 40.28418 | 13.55 | 326.28 | 317.8367
88 | 88 | 37.98 | 40.30314 | 13.44 | 323.64 | 317.9312
89 | 89 | 38.44 | 40.3221 | 13.69 | 329.66 | 318.0258
90 | 90 | 37.41 | 40.34106 | 13.43 | 323.39 | 318.1204
91 | 91 | 37.67 | 40.36002 | 13.48 | 324.6 | 318.215
92 | 92 | 39.96 | 40.37898 | 13.71 | 330.14 | 318.3096
93 | 93 | 37.84 | 40.39794 | 13.51 | 325.32 | 318.4042
94 | 94 | 38.91 | 40.4169 | 13.57 | 326.77 | 318.4988
95 | 95 | 38.83 | 40.43586 | 13.63 | 328.21 | 318.5934
96 | 96 | 39.35 | 40.45482 | 13.67 | 329.17 | 318.688
97 | 97 | 38.04 | 40.47378 | 13.62 | 327.97 | 318.7826
98 | 98 | 38.61 | 40.49274 | 13.73 | 330.62 | 318.8772
99 | 99 | 38.97 | 40.5117 | 13.51 | 325.32 | 318.9718
100 | 100 | 38.9 | 40.53066 | 13.6 | 327.49 | 319.0664
101 | 101 | 39.3 | 40.54962 | 13.6 | 327.49 | 319.1609
102 | 102 | 39.19 | 40.56859 | 13.58 | 327.01 | 319.2555
103 | 103 | 40.3 | 40.58755 | 13.69 | 329.66 | 319.3501
104 | 104 | 38.3 | 40.60651 | 13.54 | 326.04 | 319.4447
105 | 105 | 38.32 | 40.62547 | 13.48 | 324.6 | 319.5393
106 | 106 | 39.26 | 40.64443 | 13.63 | 328.21 | 319.6339
107 | 107 | 38.83 | 40.66339 | 13.64 | 328.45 | 319.7285
108 | 108 | 37.84 | 40.68235 | 13.57 | 326.77 | 319.8231
109 | 109 | 40.06 | 40.70131 | 13.7 | 329.9 | 319.9177
110 | 110 | 38.08 | 40.72027 | 13.62 | 327.97 | 320.0123
111 | 111 | 39.15 | 40.73923 | 13.8 | 332.3 | 320.1069
112 | 112 | 38.69 | 40.75819 | 13.92 | 335.19 | 320.2015
113 | 113 | 39.06 | 40.77715 | 13.85 | 333.51 | 320.2961
114 | 114 | 37.86 | 40.79611 | 13.94 | 335.68 | 320.3906
115 | 115 | 38.29 | 40.81507 | 13.9 | 334.71 | 320.4852
116 | 116 | 41.48 | 40.83403 | 14.04 | 338.08 | 320.5798
117 | 117 | 38.31 | 40.85299 | 13.83 | 333.03 | 320.6744
118 | 118 | 39.58 | 40.87195 | 13.94 | 335.68 | 320.769
119 | 119 | 39.29 | 40.89091 | 13.75 | 331.1 | 320.8636
120 | 120 | 40.03 | 40.90988 | 13.87 | 333.99 | 320.9582
121 | 121 | 38.71 | 40.92884 | 13.77 | 331.58 | 321.0528
122 | 122 | 39.56 | 40.9478 | 14.02 | 337.6 | 321.1474
123 | 123 | 40.84 | 40.96676 | 13.91 | 334.95 | 321.242
124 | 124 | 38.63 | 40.98572 | 13.59 | 327.25 | 321.3366
125 | 125 | 40.07 | 41.00468 | 13.39 | 322.43 | 321.4312
126 | 126 | 40.43 | 41.02364 | 13.47 | 324.36 | 321.5258
127 | 127 | 41.78 | 41.0426 | 14.15 | 340.73 | 321.6203
128 | 128 | 38.55 | 41.06156 | 13.95 | 335.92 | 321.7149
129 | 129 | 39.73 | 41.08052 | 14.08 | 339.05 | 321.8095
130 | 130 | 40.49 | 41.09948 | 14.01 | 337.36 | 321.9041
131 | 131 | 39.98 | 41.11844 | 14.07 | 338.81 | 321.9987
132 | 132 | 38.81 | 41.1374 | 13.58 | 327.01 | 322.0933
133 | 133 | 39.87 | 41.15636 | 11.26 | 271.14 | 322.1879
134 | 134 | 41.3 | 41.17532 | 10.43 | 251.15 | 322.2825
135 | 135 | 38.06 | 41.19428 | 7.91 | 190.47 | 322.3771
136 | 136 | 39.01 | 41.21324 | 7.49 | 180.36 | 322.4717
137 | 137 | 39.4 | 41.2322 | 6.99 | 168.32 | 322.5663
138 | 138 | 25.26 | 41.25116 | 6.7 | 161.34 | 322.6609
139 | 139 | 33.78 | 41.27013 | 7.26 | 174.82 | 322.7555
140 | 140 | 40.24 | 41.28909 | 6.8 | 163.74 | 322.85
141 | 141 | 43.47 | 41.30805 | 9.23 | 222.26 | 322.9446
142 | 142 | 42.53 | 41.32701 | 10.24 | 246.58 | 323.0392
143 | 143 | 42.97 | 41.34597 | 12.15 | 292.57 | 323.1338
144 | 144 | 40.66 | 41.36493 | 13.58 | 327.01 | 323.2284
145 | 145 | 40.35 | 41.38389 | 13.67 | 329.17 | 323.323
146 | 146 | 40.57 | 41.40285 | 14.22 | 342.42 | 323.4176
147 | 147 | 44.04 | 41.42181 | 14 | 337.12 | 323.5122
148 | 148 | 41.6 | 41.44077 | 14.11 | 339.77 | 323.6068
149 | 149 | 41.9 | 41.45973 | 13.7 | 329.9 | 323.7014
150 | 150 | 41.36 | 41.47869 | 13.59 | 327.25 | 323.796
151 | 151 | 41.19 | 41.49765 | 13.67 | 329.17 | 323.8906
152 | 152 | 41.91 | 41.51661 | 13.89 | 334.47 | 323.9852
153 | 153 | 42.81 | 41.53557 | 13.93 | 335.43 | 324.0797
154 | 154 | 41.65 | 41.55453 | 13.84 | 333.27 | 324.1743
155 | 155 | 44.26 | 41.57349 | 13.93 | 335.43 | 324.2689
156 | 156 | 41.18 | 41.59245 | 13.76 | 331.34 | 324.3635
157 | 157 | 42.74 | 41.61142 | 13.99 | 336.88 | 324.4581
158 | 158 | 43.42 | 41.63038 | 13.71 | 330.14 | 324.5527
159 | 159 | 43.29 | 41.64934 | 14.23 | 342.66 | 324.6473
160 | 160 | 42.67 | 41.6683 | 13.81 | 332.54 | 324.7419
161 | 161 | 42 | 41.68726 | 14.01 | 337.36 | 324.8365
162 | 162 | 43.78 | 41.70622 | 14.12 | 340.01 | 324.9311
163 | 163 | 41.32 | 41.72518 | 13.66 | 328.93 | 325.0257
164 | 164 | 43.17 | 41.74414 | 13.97 | 336.4 | 325.1203
165 | 165 | 43.05 | 41.7631 | 13.77 | 331.58 | 325.2149
166 | 166 | 44.07 | 41.78206 | 13.77 | 331.58 | 325.3094
167 | 167 | 42.63 | 41.80102 | 13.84 | 333.27 | 325.404
168 | 168 | 43.12 | 41.81998 | 13.94 | 335.68 | 325.4986
169 | 169 | 43.63 | 41.83894 | 13.7 | 329.9 | 325.5932
170 | 170 | 42.95 | 41.8579 | 13.91 | 334.95 | 325.6878
171 | 171 | 43.05 | 41.87686 | 13.82 | 332.79 | 325.7824
172 | 172 | 42.39 | 41.89582 | 14.15 | 340.73 | 325.877
173 | 173 | 44.2 | 41.91478 | 14.2 | 341.94 | 325.9716
174 | 174 | 42.98 | 41.93374 | 14.23 | 342.66 | 326.0662
175 | 175 | 42.8 | 41.9527 | 14.39 | 346.51 | 326.1608
176 | 176 | 45.67 | 41.97167 | 14.32 | 344.83 | 326.2554
177 | 177 | 44.62 | 41.99063 | 14.56 | 350.6 | 326.35
178 | 178 | 43.61 | 42.00959 | 14.22 | 342.42 | 326.4446
179 | 179 | 44.85 | 42.02855 | 14.33 | 345.07 | 326.5391
180 | 180 | 46.17 | 42.04751 | 14.25 | 343.14 | 326.6337
181 | 181 | 43.74 | 42.06647 | 14.62 | 352.05 | 326.7283
182 | 182 | 43.98 | 42.08543 | 14.41 | 346.99 | 326.8229
183 | 183 | 45.73 | 42.10439 | 14.47 | 348.44 | 326.9175
184 | 184 | 42.32 | 42.12335 | 14.5 | 349.16 | 327.0121
185 | 185 | 45.26 | 42.14231 | 14.46 | 348.2 | 327.1067
186 | 186 | 41.4 | 42.16127 | 14.77 | 355.66 | 327.2013
187 | 187 | 44.89 | 42.18023 | 14.36 | 345.79 | 327.2959
188 | 188 | 43.13 | 42.19919 | 14.7 | 353.98 | 327.3905
189 | 189 | 43.43 | 42.21815 | 14.53 | 349.88 | 327.4851
190 | 190 | 45.39 | 42.23711 | 14.25 | 343.14 | 327.5797
191 | 191 | 43.28 | 42.25607 | 14.48 | 348.68 | 327.6743
192 | 192 | 43.17 | 42.27503 | 14.53 | 349.88 | 327.7688
193 | 193 | 43.32 | 42.29399 | 14.33 | 345.07 | 327.8634
194 | 194 | 44.72 | 42.31295 | 14.56 | 350.6 | 327.958
195 | 195 | 44.58 | 42.33192 | 14.58 | 351.09 | 328.0526
196 | 196 | 43.16 | 42.35088 | 14.38 | 346.27 | 328.1472
197 | 197 | 45.07 | 42.36984 | 14.37 | 346.03 | 328.2418
198 | 198 | 43.27 | 42.3888 | 14.16 | 340.97 | 328.3364
199 | 199 | 43.8 | 42.40776 | 14.27 | 343.62 | 328.431
200 | 200 | 44.84 | 42.42672 | 14.17 | 341.21 | 328.5256
201 | 201 | 44.05 | 42.44568 | 14.3 | 344.34 | 328.6202
202 | 202 | 43.2 | 42.46464 | 14.05 | 338.32 | 328.7148
203 | 203 | 44.15 | 42.4836 | 12.05 | 290.16 | 328.8094
204 | 204 | 46.13 | 42.50256 | 10.86 | 261.51 | 328.904
205 | 205 | 41.82 | 42.52152 | 8.99 | 216.48 | 328.9985
206 | 206 | 44.21 | 42.54048 | 8.12 | 195.53 | 329.0931
207 | 207 | 46.28 | 42.55944 | 7.61 | 183.25 | 329.1877
208 | 208 | 44.72 | 42.5784 | 7.4 | 178.19 | 329.2823
209 | 209 | 44.36 | 42.59736 | 7.2 | 173.38 | 329.3769
210 | 210 | 44.75 | 42.61632 | 7.4 | 178.19 | 329.4715
211 | 211 | 43.86 | 42.63528 | 9.65 | 232.37 | 329.5661
212 | 212 | 33.4 | 42.65424 | 10.55 | 254.04 | 329.6607
213 | 213 | 43.73 | 42.67321 | 10.51 | 253.08 | 329.7553
214 | 214 | 41.75 | 42.69217 | 12.31 | 296.42 | 329.8499
215 | 215 | 42.49 | 42.71113 | 13.61 | 327.73 | 329.9445
216 | 216 | 44.36 | 42.73009 | 14.57 | 350.85 | 330.0391
217 | 217 | 45.15 | 42.74905 | 14.74 | 354.94 | 330.1337
218 | 218 | 42.82 | 42.76801 | 14.7 | 353.98 | 330.2282
219 | 219 | 43.24 | 42.78697 | 14.6 | 351.57 | 330.3228
220 | 220 | 43 | 42.80593 | 14.32 | 344.83 | 330.4174
221 | 221 | 46.37 | 42.82489 | 14.59 | 351.33 | 330.512
222 | 222 | 44.74 | 42.84385 | 14.51 | 349.4 | 330.6066
223 | 223 | 44.58 | 42.86281 | 14.8 | 356.38 | 330.7012
224 | 224 | 45.89 | 42.88177 | 14.97 | 360.48 | 330.7958
225 | 225 | 44.8 | 42.90073 | 14.88 | 358.31 | 330.8904
226 | 226 | 44.17 | 42.91969 | 14.8 | 356.38 | 330.985
227 | 227 | 46.27 | 42.93865 | 14.79 | 356.14 | 331.0796
228 | 228 | 45.48 | 42.95761 | 14.8 | 356.38 | 331.1742
229 | 229 | 43.91 | 42.97657 | 14.98 | 360.72 | 331.2688
230 | 230 | 43.93 | 42.99553 | 14.8 | 356.38 | 331.3634
231 | 231 | 45.67 | 43.01449 | 14.79 | 356.14 | 331.4579
232 | 232 | 46.52 | 43.03346 | 14.98 | 360.72 | 331.5525
233 | 233 | 43.48 | 43.05242 | 14.94 | 359.76 | 331.6471
234 | 234 | 45.31 | 43.07138 | 14.99 | 360.96 | 331.7417
235 | 235 | 49.12 | 43.09034 | 14.98 | 360.72 | 331.8363
236 | 236 | 43.3 | 43.1093 | 15.01 | 361.44 | 331.9309
237 | 237 | 44.62 | 43.12826 | 14.96 | 360.24 | 332.0255
238 | 238 | 46.81 | 43.14722 | 14.9 | 358.79 | 332.1201
239 | 239 | 43.88 | 43.16618 | 14.84 | 357.35 | 332.2147
240 | 240 | 45.21 | 43.18514 | 15.11 | 363.85 | 332.3093
241 | 241 | 44.75 | 43.2041 | 14.87 | 358.07 | 332.4039
242 | 242 | 46.61 | 43.22306 | 14.92 | 359.27 | 332.4985
243 | 243 | 43.65 | 43.24202 | 15.13 | 364.33 | 332.5931
244 | 244 | 43.98 | 43.26098 | 14.98 | 360.72 | 332.6876
245 | 245 | 47.31 | 43.27994 | 15.28 | 367.94 | 332.7822
246 | 246 | 44.03 | 43.2989 | 15.05 | 362.4 | 332.8768
247 | 247 | 44.16 | 43.31786 | 15.31 | 368.66 | 332.9714
248 | 248 | 45.46 | 43.33682 | 15.01 | 361.44 | 333.066
249 | 249 | 47.66 | 43.35578 | 14.96 | 360.24 | 333.1606
250 | 250 | 44.49 | 43.37474 | 15.15 | 364.81 | 333.2552
251 | 251 | 45.68 | 43.39371 | 15.21 | 366.26 | 333.3498
252 | 252 | 48.25 | 43.41267 | 15.1 | 363.61 | 333.4444
253 | 253 | 42.87 | 43.43163 | 15.3 | 368.42 | 333.539
254 | 254 | 45.45 | 43.45059 | 15.34 | 369.39 | 333.6336
255 | 255 | 46.54 | 43.46955 | 15.33 | 369.15 | 333.7282
256 | 256 | 45.85 | 43.48851 | 15.43 | 371.55 | 333.8228
257 | 257 | 45.36 | 43.50747 | 15.25 | 367.22 | 333.9173
258 | 258 | 46.06 | 43.52643 | 15.03 | 361.92 | 334.0119
259 | 259 | 46.08 | 43.54539 | 15.25 | 367.22 | 334.1065
260 | 260 | 43.67 | 43.56435 | 15.25 | 367.22 | 334.2011
261 | 261 | 44.9 | 43.58331 | 15.07 | 362.89 | 334.2957
262 | 262 | 47.42 | 43.60227 | 14.49 | 348.92 | 334.3903
263 | 263 | 47.95 | 43.62123 | 14.34 | 345.31 | 334.4849
264 | 264 | 44.82 | 43.64019 | 14.66 | 353.01 | 334.5795
265 | 265 | 45.5 | 43.65915 | 14.61 | 351.81 | 334.6741
266 | 266 | 48.4 | 43.67811 | 14.45 | 347.96 | 334.7687
267 | 267 | 43.11 | 43.69707 | 15.23 | 366.74 | 334.8633
268 | 268 | 44.77 | 43.71603 | 14.77 | 355.66 | 334.9579
269 | 269 | 45.51 | 43.735 | 14.97 | 360.48 | 335.0525
270 | 270 | 45.87 | 43.75396 | 14.8 | 356.38 | 335.147
271 | 271 | 45.6 | 43.77292 | 14.64 | 352.53 | 335.2416
272 | 272 | 44.55 | 43.79188 | 14.66 | 353.01 | 335.3362
273 | 273 | 48.01 | 43.81084 | 14.75 | 355.18 | 335.4308
274 | 274 | 45.62 | 43.8298 | 13.52 | 325.56 | 335.5254
275 | 275 | 44.75 | 43.84876 | 12.15 | 292.57 | 335.62
276 | 276 | 46.29 | 43.86772 | 10.23 | 246.34 | 335.7146
277 | 277 | 47.48 | 43.88668 | 8.4 | 202.27 | 335.8092
278 | 278 | 44.12 | 43.90564 | 7.53 | 181.32 | 335.9038
279 | 279 | 46.1 | 43.9246 | 6.4 | 154.11 | 335.9984
280 | 280 | 48.08 | 43.94356 | 7.28 | 175.3 | 336.093
281 | 281 | 45.11 | 43.96252 | 7.41 | 178.43 | 336.1876
282 | 282 | 45.81 | 43.98148 | 10.56 | 254.28 | 336.2822
283 | 283 | 45.45 | 44.00044 | 11.79 | 283.9 | 336.3767
284 | 284 | 43.82 | 44.0194 | 13.05 | 314.24 | 336.4713
285 | 285 | 32.61 | 44.03836 | 13.99 | 336.88 | 336.5659
286 | 286 | 43.41 | 44.05732 | 14.53 | 349.88 | 336.6605
287 | 287 | 41.89 | 44.07628 | 14.45 | 347.96 | 336.7551
288 | 288 | 42.38 | 44.09525 | 14.66 | 353.01 | 336.8497
289 | 289 | 41.22 | 44.11421 | 11.59 | 279.09 | 336.9443
290 | 290 | 43.6 | 44.13317 | 9.82 | 236.47 | 337.0389
291 | 291 | 44.26 | 44.15213 | 9.12 | 219.61 | 337.1335
292 | 292 | 41.69 | 44.17109 | 9.18 | 221.05 | 337.2281
293 | 293 | 44.43 | 44.19005 | 8.08 | 194.57 | 337.3227
294 | 294 | 44.85 | 44.20901 | 13.65 | 328.69 | 337.4173
295 | 295 | 35.74 | 44.22797 | 14.06 | 338.56 | 337.5119
296 | 296 | 19.47 | 44.24693 | 13.89 | 334.47 | 337.6064
297 | 297 | 17.7 | 44.26589 | 14.11 | 339.77 | 337.701
298 | 298 | 16.31 | 44.28485 | 14.07 | 338.81 | 337.7956
299 | 299 | 16.68 | 44.30381 | 14.21 | 342.18 | 337.8902
300 | 300 | 16.64 | 44.32277 | 13.95 | 335.92 | 337.9848
301 | 301 | 34.69 | 44.34173 | 14.18 | 341.45 | 338.0794
302 | 302 | 44.36 | 44.36069 | 14.09 | 339.29 | 338.174
303 | 303 | 43.75 | 44.37965 | 14.35 | 345.55 | 338.2686
304 | 304 | 46.73 | 44.39861 | 14.62 | 352.05 | 338.3632
305 | 305 | 44.64 | 44.41757 | 14.4 | 346.75 | 338.4578
306 | 306 | 45.38 | 44.43654 | 14.57 | 350.85 | 338.5524
307 | 307 | 43.66 | 44.4555 | 14.48 | 348.68 | 338.647
308 | 308 | 46.24 | 44.47446 | 14.52 | 349.64 | 338.7416
309 | 309 | 43.29 | 44.49342 | 14.18 | 341.45 | 338.8361
310 | 310 | 44.2 | 44.51238 | 14.47 | 348.44 | 338.9307
311 | 311 | 43.99 | 44.53134 | 14.54 | 350.12 | 339.0253
312 | 312 | 45.16 | 44.5503 | 14.72 | 354.46 | 339.1199
313 | 313 | 43.99 | 44.56926 | 14.45 | 347.96 | 339.2145
314 | 314 | 43.61 | 44.58822 | 14.41 | 346.99 | 339.3091
315 | 315 | 45.78 | 44.60718 | 14.23 | 342.66 | 339.4037
316 | 316 | 45.93 | 44.62614 | 14.51 | 349.4 | 339.4983
317 | 317 | 44.54 | 44.6451 | 14.41 | 346.99 | 339.5929
318 | 318 | 43.44 | 44.66406 | 14.43 | 347.47 | 339.6875
319 | 319 | 45.87 | 44.68302 | 14.4 | 346.75 | 339.7821
320 | 320 | 43.59 | 44.70198 | 14.25 | 343.14 | 339.8767
321 | 321 | 44.09 | 44.72094 | 14.61 | 351.81 | 339.9713
322 | 322 | 44.46 | 44.7399 | 14.51 | 349.4 | 340.0658
323 | 323 | 48.22 | 44.75886 | 14.81 | 356.62 | 340.1604
324 | 324 | 44.12 | 44.77782 | 14.39 | 346.51 | 340.255
325 | 325 | 44.13 | 44.79679 | 14.7 | 353.98 | 340.3496
326 | 326 | 44.94 | 44.81575 | 14.51 | 349.4 | 340.4442
327 | 327 | 46.52 | 44.83471 | 14.79 | 356.14 | 340.5388
328 | 328 | 44.64 | 44.85367 | 14.74 | 354.94 | 340.6334
329 | 329 | 46.29 | 44.87263 | 14.78 | 355.9 | 340.728
330 | 330 | 45.64 | 44.89159 | 14.79 | 356.14 | 340.8226
331 | 331 | 45.16 | 44.91055 | 14.79 | 356.14 | 340.9172
332 | 332 | 43.96 | 44.92951 | 14.59 | 351.33 | 341.0118
333 | 333 | 44.66 | 44.94847 | 15.14 | 364.57 | 341.1064
334 | 334 | 44.44 | 44.96743 | 14.91 | 359.03 | 341.201
335 | 335 | 45.46 | 44.98639 | 14.71 | 354.22 | 341.2955
336 | 336 | 44.82 | 45.00535 | 14.98 | 360.72 | 341.3901
337 | 337 | 43.94 | 45.02431 | 14.53 | 349.88 | 341.4847
338 | 338 | 43.91 | 45.04327 | 14.4 | 346.75 | 341.5793
339 | 339 | 48.05 | 45.06223 | 14.64 | 352.53 | 341.6739
340 | 340 | 44.96 | 45.08119 | 14.98 | 360.72 | 341.7685
341 | 341 | 45.09 | 45.10015 | 14.6 | 351.57 | 341.8631
342 | 342 | 46.15 | 45.11911 | 14.94 | 359.76 | 341.9577
343 | 343 | 48.19 | 45.13807 | 14.82 | 356.87 | 342.0523
344 | 344 | 43.49 | 45.15704 | 14.43 | 347.47 | 342.1469
345 | 345 | 45.34 | 45.176 | 15 | 361.2 | 342.2415
346 | 346 | 46.09 | 45.19496 | 14.81 | 356.62 | 342.3361
347 | 347 | 46.04 | 45.21392 | 14.53 | 349.88 | 342.4307
348 | 348 | 45.21 | 45.23288 | 14.2 | 341.94 | 342.5252
349 | 349 | 45.71 | 45.25184 | 12.43 | 299.31 | 342.6198
350 | 350 | 43.97 | 45.2708 | 10.28 | 247.54 | 342.7144
351 | 351 | 47.06 | 45.28976 | 9.09 | 218.89 | 342.809
352 | 352 | 45.58 | 45.30872 | 7.67 | 184.69 | 342.9036
353 | 353 | 45.34 | 45.32768 | 7.72 | 185.9 | 342.9982
354 | 354 | 44.47 | 45.34664 | 7.02 | 169.04 | 343.0928
355 | 355 | 49.95 | 45.3656 | 8.59 | 206.85 | 343.1874
356 | 356 | 41.61 | 45.38456 | 8.69 | 209.26 | 343.282
357 | 357 | 39.26 | 45.40352 | 10.2 | 245.62 | 343.3766
358 | 358 | 41.34 | 45.42248 | 11.09 | 267.05 | 343.4712
359 | 359 | 43.71 | 45.44144 | 10.73 | 258.38 | 343.5658
360 | 360 | 42.65 | 45.4604 | 10.32 | 248.51 | 343.6604
361 | 361 | 43.59 | 45.47936 | 10.56 | 254.28 | 343.7549
362 | 362 | 42.2 | 45.49833 | 10.34 | 248.99 | 343.8495
363 | 363 | 40.78 | 45.51729 | 11.06 | 266.32 | 343.9441
364 | 364 | 42.64 | 45.53625 | 11.11 | 267.53 | 344.0387
365 | 365 | 42.27 | 45.55521 | 11.09 | 267.05 | 344.1333
366 | 366 | 42.7 | 45.57417 | 11.81 | 284.38 | 344.2279
367 | 367 | 40.57 | 45.59313 | 11.36 | 273.55 | 344.3225
368 | 368 | 43.85 | 45.61209 | 11.26 | 271.14 | 344.4171
369 | 369 | 43.6 | 45.63105 | 11.76 | 283.18 | 344.5117
370 | 370 | 41.87 | 45.65001 | 11.28 | 271.62 | 344.6063
371 | 371 | 41.32 | 45.66897 | 11.32 | 272.59 | 344.7009
372 | 372 | 45.32 | 45.68793 | 11.56 | 278.36 | 344.7955
373 | 373 | 42.64 | 45.70689 | 11.62 | 279.81 | 344.8901
374 | 374 | 42.85 | 45.72585 | 11.73 | 282.46 | 344.9846
375 | 375 | 40.15 | 45.74481 | 11.54 | 277.88 | 345.0792
376 | 376 | 44.42 | 45.76377 | 11.75 | 282.94 | 345.1738
377 | 377 | 43.41 | 45.78273 | 11.82 | 284.63 | 345.2684
378 | 378 | 41.17 | 45.80169 | 12.2 | 293.78 | 345.363
379 | 379 | 40.35 | 45.82065 | 11.6 | 279.33 | 345.4576
380 | 380 | 40.69 | 45.83961 | 11.62 | 279.81 | 345.5522
381 | 381 | 42.69 | 45.85858 | 12.03 | 289.68 | 345.6468
382 | 382 | 42.66 | 45.87754 | 11.41 | 274.75 | 345.7414
383 | 383 | 40.18 | 45.8965 | 12.06 | 290.4 | 345.836
384 | 384 | 41.83 | 45.91546 | 12.17 | 293.05 | 345.9306
385 | 385 | 43.11 | 45.93442 | 12.49 | 300.76 | 346.0252
386 | 386 | 42.86 | 45.95338 | 12.54 | 301.96 | 346.1198
387 | 387 | 41.06 | 45.97234 | 12.52 | 301.48 | 346.2143
388 | 388 | 41.37 | 45.9913 | 12.41 | 298.83 | 346.3089
389 | 389 | 43.06 | 46.01026 | 12.55 | 302.2 | 346.4035
390 | 390 | 42.93 | 46.02922 | 11.92 | 287.03 | 346.4981
391 | 391 | 42.46 | 46.04818 | 12.1 | 291.37 | 346.5927
392 | 392 | 42.59 | 46.06714 | 12.69 | 305.58 | 346.6873
393 | 393 | 44.88 | 46.0861 | 12.79 | 307.98 | 346.7819
394 | 394 | 47 | 46.10506 | 13 | 313.04 | 346.8765
395 | 395 | 43.68 | 46.12402 | 13.27 | 319.54 | 346.9711
396 | 396 | 44.48 | 46.14298 | 13.09 | 315.21 | 347.0657
397 | 397 | 45.91 | 46.16194 | 13.18 | 317.37 | 347.1603
398 | 398 | 44.37 | 46.1809 | 13.3 | 320.26 | 347.2549
399 | 399 | 43.77 | 46.19986 | 13.55 | 326.28 | 347.3495
400 | 400 | 45.33 | 46.21883 | 13.87 | 333.99 | 347.4441
401 | 401 | 45.81 | 46.23779 | 13.49 | 324.84 | 347.5386
402 | 402 | 46.01 | 46.25675 | 13.39 | 322.43 | 347.6332
403 | 403 | 42.93 | 46.27571 | 13.57 | 326.77 | 347.7278
404 | 404 | 45.39 | 46.29467 | 13.92 | 335.19 | 347.8224
405 | 405 | 49.47 | 46.31363 | 13.97 | 336.4 | 347.917
406 | 406 | 44.74 | 46.33259 | 14.26 | 343.38 | 348.0116
407 | 407 | 45.09 | 46.35155 | 13.84 | 333.27 | 348.1062
408 | 408 | 42.46 | 46.37051 | 14.32 | 344.83 | 348.2008
409 | 409 | 47.75 | 46.38947 | 14.36 | 345.79 | 348.2954
410 | 410 | 46.27 | 46.40843 | 14.25 | 343.14 | 348.39
411 | 411 | 46.77 | 46.42739 | 14.25 | 343.14 | 348.4846
412 | 412 | 44.93 | 46.44635 | 14.17 | 341.21 | 348.5792
413 | 413 | 47.6 | 46.46531 | 14.69 | 353.74 | 348.6738
414 | 414 | 43.92 | 46.48427 | 14.73 | 354.7 | 348.7683
415 | 415 | 47.64 | 46.50323 | 15.04 | 362.16 | 348.8629
416 | 416 | 47.05 | 46.52219 | 14.79 | 356.14 | 348.9575
417 | 417 | 48.89 | 46.54115 | 14.85 | 357.59 | 349.0521
418 | 418 | 45.6 | 46.56012 | 11.8 | 284.14 | 349.1467
419 | 419 | 45.55 | 46.57908 | 10.14 | 244.17 | 349.2413
420 | 420 | 48.95 | 46.59804 | 8.46 | 203.72 | 349.3359
421 | 421 | 46.62 | 46.617 | 7.18 | 172.89 | 349.4305
422 | 422 | 48.13 | 46.63596 | 7.28 | 175.3 | 349.5251
423 | 423 | 47.08 | 46.65492 | 6.32 | 152.19 | 349.6197
424 | 424 | 52.29 | 46.67388 | 10.83 | 260.79 | 349.7143