## Data_temperature
| Time | Voltage | Temperature | Model_temp
0 | 0 | 11.52 | 277.4 | 320.6532
1 | 1 | 8.41 | 202.51 | 320.6848
2 | 2 | 9.71 | 233.82 | 320.7163
3 | 3 | 10.14 | 244.17 | 320.7479
4 | 4 | 8.7 | 209.5 | 320.7794
5 | 5 | 9 | 216.72 | 320.811
6 | 6 | 7.15 | 172.17 | 320.8425
7 | 7 | 10.56 | 254.28 | 320.8741
8 | 8 | 7.96 | 191.68 | 320.9056
9 | 9 | 10.44 | 251.4 | 320.9372
10 | 10 | 9.98 | 240.32 | 320.9687
11 | 11 | 8.44 | 203.24 | 321.0003
12 | 12 | 12.25 | 294.98 | 321.0318
13 | 13 | 11.29 | 271.86 | 321.0634
14 | 14 | 8.03 | 193.36 | 321.0949
15 | 15 | 12.05 | 290.16 | 321.1265
16 | 16 | 8.57 | 206.37 | 321.158
17 | 17 | 11.55 | 278.12 | 321.1896
18 | 18 | 10.81 | 260.3 | 321.2211
19 | 19 | 8.86 | 213.35 | 321.2527
20 | 20 | 10.95 | 263.68 | 321.2842
21 | 21 | 11.68 | 281.25 | 321.3158
22 | 22 | 9.47 | 228.04 | 321.3473
23 | 23 | 12.42 | 299.07 | 321.3789
24 | 24 | 9.9 | 238.39 | 321.4104
25 | 25 | 12.02 | 289.44 | 321.442
26 | 26 | 14.57 | 350.85 | 321.4735
27 | 27 | 10.09 | 242.97 | 321.5051
28 | 28 | 12.01 | 289.2 | 321.5366
29 | 29 | 10.67 | 256.93 | 321.5682
30 | 30 | 11.61 | 279.57 | 321.5997
31 | 31 | 13.27 | 319.54 | 321.6312
32 | 32 | 10.73 | 258.38 | 321.6628
33 | 33 | 12.73 | 306.54 | 321.6943
34 | 34 | 14.59 | 351.33 | 321.7259
35 | 35 | 12.11 | 291.61 | 321.7574
36 | 36 | 14.07 | 338.81 | 321.789
37 | 37 | 10.95 | 263.68 | 321.8205
38 | 38 | 12.57 | 302.69 | 321.8521
39 | 39 | 13.41 | 322.91 | 321.8836
40 | 40 | 12.79 | 307.98 | 321.9152
41 | 41 | 11.59 | 279.09 | 321.9467
42 | 42 | 14.05 | 338.32 | 321.9783
43 | 43 | 12.44 | 299.56 | 322.0098
44 | 44 | 15 | 361.2 | 322.0414
45 | 45 | 14.27 | 343.62 | 322.0729
46 | 46 | 11.31 | 272.34 | 322.1045
47 | 47 | 14.26 | 343.38 | 322.136
48 | 48 | 11.81 | 284.38 | 322.1676
49 | 49 | 12.21 | 294.02 | 322.1991
50 | 50 | 12.85 | 309.43 | 322.2307
51 | 51 | 11.32 | 272.59 | 322.2622
52 | 52 | 13.22 | 318.34 | 322.2938
53 | 53 | 15.72 | 378.54 | 322.3253
54 | 54 | 11.31 | 272.34 | 322.3569
55 | 55 | 13.91 | 334.95 | 322.3884
56 | 56 | 11.9 | 286.55 | 322.42
57 | 57 | 13.31 | 320.5 | 322.4515
58 | 58 | 14.54 | 350.12 | 322.4831
59 | 59 | 11.64 | 280.29 | 322.5146
60 | 60 | 13.13 | 316.17 | 322.5462
61 | 61 | 14.43 | 347.47 | 322.5777
62 | 62 | 12.42 | 299.07 | 322.6093
63 | 63 | 13.97 | 336.4 | 322.6408
64 | 64 | 11.36 | 273.55 | 322.6724
65 | 65 | 11.79 | 283.9 | 322.7039
66 | 66 | 11.43 | 275.23 | 322.7355
67 | 67 | 7.88 | 189.75 | 322.767
68 | 68 | 9.86 | 237.43 | 322.7986
69 | 69 | 7.29 | 175.54 | 322.8301
70 | 70 | 11.77 | 283.42 | 322.8617
71 | 71 | 13.35 | 321.47 | 322.8932
72 | 72 | 12.28 | 295.7 | 322.9248
73 | 73 | 11.65 | 280.53 | 322.9563
74 | 74 | 15.29 | 368.18 | 322.9879
75 | 75 | 12.07 | 290.65 | 323.0194
76 | 76 | 13.52 | 325.56 | 323.051
77 | 77 | 13.12 | 315.93 | 323.0825
78 | 78 | 11.73 | 282.46 | 323.1141
79 | 79 | 13.33 | 320.99 | 323.1456
80 | 80 | 14.08 | 339.05 | 323.1772
81 | 81 | 11.3 | 272.1 | 323.2087
82 | 82 | 14.82 | 356.87 | 323.2403
83 | 83 | 12.07 | 290.65 | 323.2718
84 | 84 | 13.34 | 321.23 | 323.3034
85 | 85 | 13.67 | 329.17 | 323.3349
86 | 86 | 12.57 | 302.69 | 323.3665
87 | 87 | 13.67 | 329.17 | 323.398
88 | 88 | 15.53 | 373.96 | 323.4296
89 | 89 | 10.73 | 258.38 | 323.4611
90 | 90 | 14.75 | 355.18 | 323.4927
91 | 91 | 13.8 | 332.3 | 323.5242
92 | 92 | 14.31 | 344.58 | 323.5558
93 | 93 | 14.48 | 348.68 | 323.5873
94 | 94 | 14.64 | 352.53 | 323.6189
95 | 95 | 13.87 | 333.99 | 323.6504
96 | 96 | 20.24 | 487.38 | 323.682
97 | 97 | 13.54 | 326.04 | 323.7135
98 | 98 | 15.23 | 366.74 | 323.7451
99 | 99 | 14.48 | 348.68 | 323.7766
100 | 100 | 13.98 | 336.64 | 323.8082
101 | 101 | 14.16 | 340.97 | 323.8397
102 | 102 | 15.55 | 374.44 | 323.8713
103 | 103 | 13.45 | 323.88 | 323.9028
104 | 104 | 15.57 | 374.93 | 323.9344
105 | 105 | 15.97 | 384.56 | 323.9659
106 | 106 | 14.07 | 338.81 | 323.9975
107 | 107 | 15 | 361.2 | 324.029
108 | 108 | 15.3 | 368.42 | 324.0606
109 | 109 | 14.31 | 344.58 | 324.0921
110 | 110 | 16.79 | 404.3 | 324.1237
111 | 111 | 13.75 | 331.1 | 324.1552
112 | 112 | 15.87 | 382.15 | 324.1868
113 | 113 | 16.49 | 397.08 | 324.2183
114 | 114 | 14.12 | 340.01 | 324.2499
115 | 115 | 14.51 | 349.4 | 324.2814
116 | 116 | 16.32 | 392.99 | 324.313
117 | 117 | 14.06 | 338.56 | 324.3445
118 | 118 | 17.15 | 412.97 | 324.3761
119 | 119 | 16.06 | 386.72 | 324.4076
120 | 120 | 13.9 | 334.71 | 324.4392
121 | 121 | 17.39 | 418.75 | 324.4707
122 | 122 | 14.49 | 348.92 | 324.5023
123 | 123 | 14.8 | 356.38 | 324.5338
124 | 124 | 15.61 | 375.89 | 324.5654
125 | 125 | 14.52 | 349.64 | 324.5969
126 | 126 | 17.19 | 413.94 | 324.6285
127 | 127 | 16.25 | 391.3 | 324.66
128 | 128 | 13.63 | 328.21 | 324.6916
129 | 129 | 16.02 | 385.76 | 324.7231
130 | 130 | 14.85 | 357.59 | 324.7547
131 | 131 | 15.06 | 362.64 | 324.7862
132 | 132 | 15.33 | 369.15 | 324.8178
133 | 133 | 14.24 | 342.9 | 324.8493
134 | 134 | 15.06 | 362.64 | 324.8809
135 | 135 | 14.42 | 347.23 | 324.9124
136 | 136 | 9.51 | 229 | 324.9439
137 | 137 | 11.42 | 274.99 | 324.9755
138 | 138 | 8.11 | 195.29 | 325.007
139 | 139 | 9.83 | 236.71 | 325.0386
140 | 140 | 7.67 | 184.69 | 325.0701
141 | 141 | 9.15 | 220.33 | 325.1017
142 | 142 | 9.45 | 227.56 | 325.1332
143 | 143 | 9.39 | 226.11 | 325.1648
144 | 144 | 14.19 | 341.7 | 325.1963
145 | 145 | 14.3 | 344.34 | 325.2279
146 | 146 | 14.87 | 358.07 | 325.2594
147 | 147 | 14.52 | 349.64 | 325.291
148 | 148 | 15.32 | 368.91 | 325.3225
149 | 149 | 15.95 | 384.08 | 325.3541
150 | 150 | 15.79 | 380.22 | 325.3856
151 | 151 | 15.46 | 372.28 | 325.4172
152 | 152 | 14.8 | 356.38 | 325.4487
153 | 153 | 14.06 | 338.56 | 325.4803
154 | 154 | 14.72 | 354.46 | 325.5118
155 | 155 | 14.66 | 353.01 | 325.5434
156 | 156 | 14.52 | 349.64 | 325.5749
157 | 157 | 15.53 | 373.96 | 325.6065
158 | 158 | 15.57 | 374.93 | 325.638
159 | 159 | 15.59 | 375.41 | 325.6696
160 | 160 | 16.54 | 398.28 | 325.7011
161 | 161 | 14.26 | 343.38 | 325.7327
162 | 162 | 16.94 | 407.92 | 325.7642
163 | 163 | 14.64 | 352.53 | 325.7958
164 | 164 | 14.8 | 356.38 | 325.8273
165 | 165 | 15.93 | 383.59 | 325.8589
166 | 166 | 15.21 | 366.26 | 325.8904
167 | 167 | 15.83 | 381.19 | 325.922
168 | 168 | 17.86 | 430.07 | 325.9535
169 | 169 | 14.55 | 350.36 | 325.9851
170 | 170 | 17.19 | 413.94 | 326.0166
171 | 171 | 14.84 | 357.35 | 326.0482
172 | 172 | 14.09 | 339.29 | 326.0797
173 | 173 | 14.97 | 360.48 | 326.1113
174 | 174 | 14.5 | 349.16 | 326.1428
175 | 175 | 14.81 | 356.62 | 326.1744
176 | 176 | 16.11 | 387.93 | 326.2059
177 | 177 | 14.17 | 341.21 | 326.2375
178 | 178 | 16.7 | 402.14 | 326.269
179 | 179 | 13.77 | 331.58 | 326.3006
180 | 180 | 14.87 | 358.07 | 326.3321
181 | 181 | 14.29 | 344.1 | 326.3637
182 | 182 | 14.25 | 343.14 | 326.3952
183 | 183 | 15.42 | 371.31 | 326.4268
184 | 184 | 15.43 | 371.55 | 326.4583
185 | 185 | 14.26 | 343.38 | 326.4899
186 | 186 | 16.58 | 399.25 | 326.5214
187 | 187 | 13.92 | 335.19 | 326.553
188 | 188 | 15.63 | 376.37 | 326.5845
189 | 189 | 14.78 | 355.9 | 326.6161
190 | 190 | 14.03 | 337.84 | 326.6476
191 | 191 | 14.41 | 346.99 | 326.6792
192 | 192 | 15.5 | 373.24 | 326.7107
193 | 193 | 13.57 | 326.77 | 326.7423
194 | 194 | 16.35 | 393.71 | 326.7738
195 | 195 | 14.09 | 339.29 | 326.8054
196 | 196 | 15.29 | 368.18 | 326.8369
197 | 197 | 16.03 | 386 | 326.8685
198 | 198 | 13.8 | 332.3 | 326.9
199 | 199 | 14.9 | 358.79 | 326.9316
200 | 200 | 15.23 | 366.74 | 326.9631
201 | 201 | 15.03 | 361.92 | 326.9947
202 | 202 | 16.73 | 402.86 | 327.0262
203 | 203 | 14.52 | 349.64 | 327.0578
204 | 204 | 15.49 | 373 | 327.0893
205 | 205 | 16.13 | 388.41 | 327.1209
206 | 206 | 13.62 | 327.97 | 327.1524
207 | 207 | 13.04 | 314 | 327.184
208 | 208 | 10.53 | 253.56 | 327.2155
209 | 209 | 9.07 | 218.41 | 327.2471
210 | 210 | 9.91 | 238.63 | 327.2786
211 | 211 | 8.79 | 211.66 | 327.3102
212 | 212 | 6.9 | 166.15 | 327.3417
213 | 213 | 8.68 | 209.01 | 327.3733
214 | 214 | 8.2 | 197.46 | 327.4048
215 | 215 | 7.74 | 186.38 | 327.4364
216 | 216 | 10.07 | 242.49 | 327.4679
217 | 217 | 11.31 | 272.34 | 327.4995
218 | 218 | 13.4 | 322.67 | 327.531
219 | 219 | 13.03 | 313.76 | 327.5626
220 | 220 | 14.08 | 339.05 | 327.5941
221 | 221 | 14.04 | 338.08 | 327.6257
222 | 222 | 13.84 | 333.27 | 327.6572
223 | 223 | 13.28 | 319.78 | 327.6888
224 | 224 | 12.34 | 297.15 | 327.7203
225 | 225 | 12.53 | 301.72 | 327.7519
226 | 226 | 12.73 | 306.54 | 327.7834
227 | 227 | 12.73 | 306.54 | 327.815
228 | 228 | 12.71 | 306.06 | 327.8465
229 | 229 | 12.83 | 308.95 | 327.8781
230 | 230 | 12.75 | 307.02 | 327.9096
231 | 231 | 12.77 | 307.5 | 327.9412
232 | 232 | 12.66 | 304.85 | 327.9727
233 | 233 | 12.43 | 299.31 | 328.0043
234 | 234 | 12.74 | 306.78 | 328.0358
235 | 235 | 12.84 | 309.19 | 328.0674
236 | 236 | 12.77 | 307.5 | 328.0989
237 | 237 | 12.71 | 306.06 | 328.1305
238 | 238 | 12.88 | 310.15 | 328.162
239 | 239 | 12.66 | 304.85 | 328.1935
240 | 240 | 13.16 | 316.89 | 328.2251
241 | 241 | 12.49 | 300.76 | 328.2566
242 | 242 | 12.62 | 303.89 | 328.2882
243 | 243 | 12.56 | 302.44 | 328.3197
244 | 244 | 12.59 | 303.17 | 328.3513
245 | 245 | 12.4 | 298.59 | 328.3828
246 | 246 | 12.58 | 302.93 | 328.4144
247 | 247 | 12.53 | 301.72 | 328.4459
248 | 248 | 12.42 | 299.07 | 328.4775
249 | 249 | 12.37 | 297.87 | 328.509
250 | 250 | 12.4 | 298.59 | 328.5406
251 | 251 | 12.51 | 301.24 | 328.5721
252 | 252 | 12.74 | 306.78 | 328.6037
253 | 253 | 12.69 | 305.58 | 328.6352
254 | 254 | 12.56 | 302.44 | 328.6668
255 | 255 | 12.66 | 304.85 | 328.6983
256 | 256 | 12.61 | 303.65 | 328.7299
257 | 257 | 12.66 | 304.85 | 328.7614
258 | 258 | 12.59 | 303.17 | 328.793
259 | 259 | 12.47 | 300.28 | 328.8245
260 | 260 | 12.38 | 298.11 | 328.8561
261 | 261 | 12.45 | 299.8 | 328.8876
262 | 262 | 12.34 | 297.15 | 328.9192
263 | 263 | 12.71 | 306.06 | 328.9507
264 | 264 | 12.71 | 306.06 | 328.9823
265 | 265 | 12.59 | 303.17 | 329.0138
266 | 266 | 12.57 | 302.69 | 329.0454
267 | 267 | 12.58 | 302.93 | 329.0769
268 | 268 | 12.76 | 307.26 | 329.1085
269 | 269 | 12.76 | 307.26 | 329.14
270 | 270 | 12.82 | 308.71 | 329.1716
271 | 271 | 12.73 | 306.54 | 329.2031
272 | 272 | 12.68 | 305.33 | 329.2347
273 | 273 | 12.98 | 312.56 | 329.2662
274 | 274 | 12.5 | 301 | 329.2978
275 | 275 | 12.73 | 306.54 | 329.3293
276 | 276 | 12.58 | 302.93 | 329.3609
277 | 277 | 12.27 | 295.46 | 329.3924
278 | 278 | 12.43 | 299.31 | 329.424
279 | 279 | 12.32 | 296.67 | 329.4555
280 | 280 | 11.59 | 279.09 | 329.4871
281 | 281 | 10.7 | 257.66 | 329.5186
282 | 282 | 10.2 | 245.62 | 329.5502
283 | 283 | 9.33 | 224.67 | 329.5817
284 | 284 | 8.24 | 198.42 | 329.6133
285 | 285 | 7.83 | 188.55 | 329.6448
286 | 286 | 7.98 | 192.16 | 329.6764
287 | 287 | 7.29 | 175.54 | 329.7079
288 | 288 | 7.79 | 187.58 | 329.7395
289 | 289 | 7.43 | 178.91 | 329.771
290 | 290 | 6.86 | 165.19 | 329.8026
291 | 291 | 9.06 | 218.16 | 329.8341
292 | 292 | 10.23 | 246.34 | 329.8657
293 | 293 | 11.09 | 267.05 | 329.8972
294 | 294 | 13.18 | 317.37 | 329.9288
295 | 295 | 14.45 | 347.96 | 329.9603
296 | 296 | 14.72 | 354.46 | 329.9919
297 | 297 | 14.18 | 341.45 | 330.0234
298 | 298 | 14.1 | 339.53 | 330.055
299 | 299 | 13.72 | 330.38 | 330.0865
300 | 300 | 13.45 | 323.88 | 330.1181
301 | 301 | 13.89 | 334.47 | 330.1496
302 | 302 | 13.39 | 322.43 | 330.1812
303 | 303 | 13.66 | 328.93 | 330.2127
304 | 304 | 13.83 | 333.03 | 330.2443
305 | 305 | 13.76 | 331.34 | 330.2758
306 | 306 | 13.67 | 329.17 | 330.3074
307 | 307 | 13.93 | 335.43 | 330.3389
308 | 308 | 13.5 | 325.08 | 330.3705
309 | 309 | 14.15 | 340.73 | 330.402
310 | 310 | 13.9 | 334.71 | 330.4336
311 | 311 | 13.76 | 331.34 | 330.4651
312 | 312 | 13.92 | 335.19 | 330.4967
313 | 313 | 13.92 | 335.19 | 330.5282
314 | 314 | 14.11 | 339.77 | 330.5598
315 | 315 | 13.95 | 335.92 | 330.5913
316 | 316 | 13.89 | 334.47 | 330.6229
317 | 317 | 14.06 | 338.56 | 330.6544
318 | 318 | 14.27 | 343.62 | 330.686
319 | 319 | 13.9 | 334.71 | 330.7175
320 | 320 | 14.26 | 343.38 | 330.7491
321 | 321 | 13.23 | 318.58 | 330.7806
322 | 322 | 13.32 | 320.75 | 330.8122
323 | 323 | 13.65 | 328.69 | 330.8437
324 | 324 | 13.22 | 318.34 | 330.8753
325 | 325 | 13.69 | 329.66 | 330.9068
326 | 326 | 13.74 | 330.86 | 330.9384
327 | 327 | 13.81 | 332.54 | 330.9699
328 | 328 | 13.71 | 330.14 | 331.0015
329 | 329 | 13.28 | 319.78 | 331.033
330 | 330 | 13.64 | 328.45 | 331.0646
331 | 331 | 14 | 337.12 | 331.0961
332 | 332 | 13.91 | 334.95 | 331.1277
333 | 333 | 13.89 | 334.47 | 331.1592
334 | 334 | 13.87 | 333.99 | 331.1908
335 | 335 | 13.99 | 336.88 | 331.2223
336 | 336 | 13.74 | 330.86 | 331.2539
337 | 337 | 13.84 | 333.27 | 331.2854
338 | 338 | 13.88 | 334.23 | 331.317
339 | 339 | 13.94 | 335.68 | 331.3485
340 | 340 | 13.96 | 336.16 | 331.3801
341 | 341 | 13.9 | 334.71 | 331.4116
342 | 342 | 14.08 | 339.05 | 331.4432
343 | 343 | 13.8 | 332.3 | 331.4747
344 | 344 | 13.97 | 336.4 | 331.5062
345 | 345 | 13.85 | 333.51 | 331.5378
346 | 346 | 13.94 | 335.68 | 331.5693
347 | 347 | 13.82 | 332.79 | 331.6009
348 | 348 | 13.81 | 332.54 | 331.6324
349 | 349 | 13.79 | 332.06 | 331.664
350 | 350 | 14.04 | 338.08 | 331.6955
351 | 351 | 13.79 | 332.06 | 331.7271
352 | 352 | 13.99 | 336.88 | 331.7586
353 | 353 | 14.03 | 337.84 | 331.7902
354 | 354 | 13.53 | 325.8 | 331.8217
355 | 355 | 13.75 | 331.1 | 331.8533
356 | 356 | 11.46 | 275.96 | 331.8848
357 | 357 | 10.22 | 246.1 | 331.9164
358 | 358 | 9.67 | 232.85 | 331.9479
359 | 359 | 8.7 | 209.5 | 331.9795
360 | 360 | 7.7 | 185.42 | 332.011
361 | 361 | 7.86 | 189.27 | 332.0426
362 | 362 | 7.81 | 188.06 | 332.0741
363 | 363 | 10.44 | 251.4 | 332.1057
364 | 364 | 8.73 | 210.22 | 332.1372
365 | 365 | 11.38 | 274.03 | 332.1688
366 | 366 | 11.7 | 281.74 | 332.2003
367 | 367 | 14.1 | 339.53 | 332.2319
368 | 368 | 14.57 | 350.85 | 332.2634
369 | 369 | 14.25 | 343.14 | 332.295
370 | 370 | 14.38 | 346.27 | 332.3265
371 | 371 | 13.75 | 331.1 | 332.3581
372 | 372 | 13.68 | 329.41 | 332.3896
373 | 373 | 13.66 | 328.93 | 332.4212
374 | 374 | 12.89 | 310.39 | 332.4527
375 | 375 | 13.88 | 334.23 | 332.4843
376 | 376 | 13.79 | 332.06 | 332.5158
377 | 377 | 13.74 | 330.86 | 332.5474
378 | 378 | 13.47 | 324.36 | 332.5789
379 | 379 | 13.83 | 333.03 | 332.6105
380 | 380 | 13.8 | 332.3 | 332.642
381 | 381 | 13.9 | 334.71 | 332.6736
382 | 382 | 13.56 | 326.52 | 332.7051
383 | 383 | 14.08 | 339.05 | 332.7367
384 | 384 | 14.1 | 339.53 | 332.7682
385 | 385 | 14.11 | 339.77 | 332.7998
386 | 386 | 14.35 | 345.55 | 332.8313
387 | 387 | 14.02 | 337.6 | 332.8629
388 | 388 | 13.89 | 334.47 | 332.8944
389 | 389 | 14.04 | 338.08 | 332.926
390 | 390 | 13.66 | 328.93 | 332.9575
391 | 391 | 13.99 | 336.88 | 332.9891
392 | 392 | 13.89 | 334.47 | 333.0206
393 | 393 | 13.38 | 322.19 | 333.0522
394 | 394 | 13.85 | 333.51 | 333.0837
395 | 395 | 13.68 | 329.41 | 333.1153
396 | 396 | 13.89 | 334.47 | 333.1468
397 | 397 | 13.78 | 331.82 | 333.1784
398 | 398 | 12.88 | 310.15 | 333.2099
399 | 399 | 13.81 | 332.54 | 333.2415
400 | 400 | 13.23 | 318.58 | 333.273
401 | 401 | 13.94 | 335.68 | 333.3046
402 | 402 | 14.11 | 339.77 | 333.3361
403 | 403 | 13.62 | 327.97 | 333.3677
404 | 404 | 13.48 | 324.6 | 333.3992
405 | 405 | 13.25 | 319.06 | 333.4308
406 | 406 | 13.61 | 327.73 | 333.4623
407 | 407 | 13.27 | 319.54 | 333.4939
408 | 408 | 13.34 | 321.23 | 333.5254
409 | 409 | 13.14 | 316.41 | 333.557
410 | 410 | 13.68 | 329.41 | 333.5885
411 | 411 | 14.03 | 337.84 | 333.6201
412 | 412 | 13.95 | 335.92 | 333.6516
413 | 413 | 14.41 | 346.99 | 333.6832
414 | 414 | 14.27 | 343.62 | 333.7147
415 | 415 | 14.06 | 338.56 | 333.7463
416 | 416 | 13.95 | 335.92 | 333.7778
417 | 417 | 13.85 | 333.51 | 333.8094
418 | 418 | 13.76 | 331.34 | 333.8409
419 | 419 | 13.71 | 330.14 | 333.8725
420 | 420 | 13.78 | 331.82 | 333.904
421 | 421 | 14.15 | 340.73 | 333.9356
422 | 422 | 13.93 | 335.43 | 333.9671
423 | 423 | 14.2 | 341.94 | 333.9987
424 | 424 | 13.74 | 330.86 | 334.0302
425 | 425 | 14.3 | 344.34 | 334.0618
426 | 426 | 14.13 | 340.25 | 334.0933
427 | 427 | 13.84 | 333.27 | 334.1249
428 | 428 | 12.83 | 308.95 | 334.1564
429 | 429 | 10.37 | 249.71 | 334.188
430 | 430 | 9.23 | 222.26 | 334.2195
431 | 431 | 7.86 | 189.27 | 334.2511
432 | 432 | 7.12 | 171.45 | 334.2826
433 | 433 | 7.17 | 172.65 | 334.3142
434 | 434 | 7.25 | 174.58 | 334.3457
435 | 435 | 7.26 | 174.82 | 334.3773
436 | 436 | 8.37 | 201.55 | 334.4088
437 | 437 | 8.23 | 198.18 | 334.4404
438 | 438 | 11.38 | 274.03 | 334.4719
439 | 439 | 11.82 | 284.63 | 334.5035
440 | 440 | 13.81 | 332.54 | 334.535
441 | 441 | 13.87 | 333.99 | 334.5666
442 | 442 | 14.22 | 342.42 | 334.5981
443 | 443 | 14.29 | 344.1 | 334.6297
444 | 444 | 13.72 | 330.38 | 334.6612
445 | 445 | 13.69 | 329.66 | 334.6928
446 | 446 | 13.42 | 323.15 | 334.7243
447 | 447 | 13.45 | 323.88 | 334.7558
448 | 448 | 13.47 | 324.36 | 334.7874
449 | 449 | 13.58 | 327.01 | 334.8189
450 | 450 | 14.02 | 337.6 | 334.8505
451 | 451 | 13.69 | 329.66 | 334.882
452 | 452 | 14.33 | 345.07 | 334.9136
453 | 453 | 13.73 | 330.62 | 334.9451
454 | 454 | 13.9 | 334.71 | 334.9767
455 | 455 | 13.84 | 333.27 | 335.0082
456 | 456 | 13.91 | 334.95 | 335.0398
457 | 457 | 13.84 | 333.27 | 335.0713
458 | 458 | 14.07 | 338.81 | 335.1029
459 | 459 | 13.83 | 333.03 | 335.1344
460 | 460 | 14.14 | 340.49 | 335.166
461 | 461 | 13.94 | 335.68 | 335.1975
462 | 462 | 13.91 | 334.95 | 335.2291
463 | 463 | 14.1 | 339.53 | 335.2606
464 | 464 | 13.82 | 332.79 | 335.2922
465 | 465 | 13.91 | 334.95 | 335.3237
466 | 466 | 14 | 337.12 | 335.3553
467 | 467 | 13.93 | 335.43 | 335.3868
468 | 468 | 14.12 | 340.01 | 335.4184
469 | 469 | 14.02 | 337.6 | 335.4499
470 | 470 | 13.98 | 336.64 | 335.4815
471 | 471 | 14.16 | 340.97 | 335.513
472 | 472 | 13.73 | 330.62 | 335.5446
473 | 473 | 13.93 | 335.43 | 335.5761
474 | 474 | 13.97 | 336.4 | 335.6077
475 | 475 | 13.84 | 333.27 | 335.6392
476 | 476 | 14.34 | 345.31 | 335.6708
477 | 477 | 13.81 | 332.54 | 335.7023
478 | 478 | 14.41 | 346.99 | 335.7339
479 | 479 | 14.64 | 352.53 | 335.7654
480 | 480 | 14.5 | 349.16 | 335.797
481 | 481 | 14.37 | 346.03 | 335.8285
482 | 482 | 13.9 | 334.71 | 335.8601
483 | 483 | 14 | 337.12 | 335.8916
484 | 484 | 14.46 | 348.2 | 335.9232
485 | 485 | 13.99 | 336.88 | 335.9547
486 | 486 | 14.49 | 348.92 | 335.9863
487 | 487 | 14.37 | 346.03 | 336.0178
488 | 488 | 14.35 | 345.55 | 336.0494
489 | 489 | 14.54 | 350.12 | 336.0809
490 | 490 | 14.39 | 346.51 | 336.1125
491 | 491 | 14.17 | 341.21 | 336.144
492 | 492 | 14.35 | 345.55 | 336.1756
493 | 493 | 14.22 | 342.42 | 336.2071
494 | 494 | 14.58 | 351.09 | 336.2387
495 | 495 | 14.34 | 345.31 | 336.2702
496 | 496 | 14.47 | 348.44 | 336.3018
497 | 497 | 14.24 | 342.9 | 336.3333
498 | 498 | 14.47 | 348.44 | 336.3649
499 | 499 | 14.18 | 341.45 | 336.3964
500 | 500 | 15.09 | 363.37 | 336.428
501 | 501 | 13.26 | 319.3 | 336.4595
502 | 502 | 11.59 | 279.09 | 336.4911
503 | 503 | 9.94 | 239.36 | 336.5226
504 | 504 | 8.41 | 202.51 | 336.5542
505 | 505 | 8.7 | 209.5 | 336.5857
506 | 506 | 7.63 | 183.73 | 336.6173
507 | 507 | 6.82 | 164.23 | 336.6488
508 | 508 | 8.23 | 198.18 | 336.6804
509 | 509 | 8.5 | 204.68 | 336.7119
510 | 510 | 8.98 | 216.24 | 336.7435

## Data_strength
| Time | Fy | Model_strength
0 | 0 | 12.93 | 29.69327
1 | 1 | 13.36 | 29.73118
2 | 3 | 12.33 | 29.80699
3 | 18 | 16.1 | 30.37554
4 | 19 | 17.2 | 30.41344
5 | 20 | 15.02 | 30.45134
6 | 21 | 13.6 | 30.48925
7 | 22 | 16.53 | 30.52715
8 | 23 | 16.42 | 30.56506
9 | 24 | 15.72 | 30.60296
10 | 25 | 15.69 | 30.64086
11 | 26 | 15 | 30.67877
12 | 27 | 14.9 | 30.71667
13 | 28 | 15.36 | 30.75457
14 | 29 | 15.77 | 30.79248
15 | 30 | 15.5 | 30.83038
16 | 31 | 15.19 | 30.86828
17 | 32 | 15.31 | 30.90619
18 | 33 | 15.42 | 30.94409
19 | 34 | 15.59 | 30.98199
20 | 35 | 15.76 | 31.0199
21 | 36 | 14.85 | 31.0578
22 | 37 | 16.16 | 31.0957
23 | 38 | 15.65 | 31.13361
24 | 39 | 15.32 | 31.17151
25 | 40 | 16.78 | 31.20941
26 | 41 | 17.18 | 31.24732
27 | 42 | 17.27 | 31.28522
28 | 43 | 17.17 | 31.32313
29 | 44 | 17.53 | 31.36103
30 | 45 | 17.01 | 31.39893
31 | 46 | 17.8 | 31.43684
32 | 47 | 17.77 | 31.47474
33 | 48 | 18.56 | 31.51264
34 | 49 | 18.31 | 31.55055
35 | 50 | 18.93 | 31.58845
36 | 51 | 20 | 31.62635
37 | 52 | 21.42 | 31.66426
38 | 53 | 19.98 | 31.70216
39 | 54 | 20.41 | 31.74006
40 | 55 | 20.37 | 31.77797
41 | 56 | 20.71 | 31.81587
42 | 57 | 21.09 | 31.85377
43 | 58 | 20.06 | 31.89168
44 | 59 | 20.57 | 31.92958
45 | 60 | 21.5 | 31.96748
46 | 61 | 21.44 | 32.00539
47 | 62 | 21.27 | 32.04329
48 | 63 | 21.57 | 32.0812
49 | 64 | 22.17 | 32.1191
50 | 65 | 22.24 | 32.157
51 | 66 | 20.89 | 32.19491
52 | 67 | 21.82 | 32.23281
53 | 68 | 22.03 | 32.27071
54 | 69 | 22.1 | 32.30862
55 | 70 | 21.32 | 32.34652
56 | 71 | 23.51 | 32.38442
57 | 72 | 22.73 | 32.42233
58 | 73 | 22.77 | 32.46023
59 | 74 | 22.77 | 32.49813
60 | 75 | 23.16 | 32.53604
61 | 76 | 22.3 | 32.57394
62 | 77 | 22.47 | 32.61184
63 | 78 | 24.35 | 32.64975
64 | 79 | 24.24 | 32.68765
65 | 80 | 23.74 | 32.72555
66 | 81 | 25.71 | 32.76346
67 | 82 | 25.09 | 32.80136
68 | 83 | 25.78 | 32.83926
69 | 84 | 24.16 | 32.87717
70 | 85 | 23.86 | 32.91507
71 | 86 | 25.41 | 32.95298
72 | 87 | 24.71 | 32.99088
73 | 88 | 24.96 | 33.02878
74 | 89 | 24.88 | 33.06669
75 | 90 | 26.85 | 33.10459
76 | 91 | 26.65 | 33.14249
77 | 92 | 27.77 | 33.1804
78 | 93 | 26.14 | 33.2183
79 | 94 | 27.31 | 33.2562
80 | 95 | 27.15 | 33.29411
81 | 96 | 27.85 | 33.33201
82 | 97 | 29.02 | 33.36991
83 | 98 | 27.74 | 33.40782
84 | 99 | 28.78 | 33.44572
85 | 100 | 29.25 | 33.48362
86 | 101 | 30.73 | 33.52153
87 | 102 | 29.57 | 33.55943
88 | 103 | 30.54 | 33.59733
89 | 104 | 29.64 | 33.63524
90 | 105 | 31.67 | 33.67314
91 | 106 | 31.55 | 33.71105
92 | 107 | 30.73 | 33.74895
93 | 108 | 31.56 | 33.78685
94 | 109 | 31.38 | 33.82476
95 | 110 | 31.16 | 33.86266
96 | 111 | 33.28 | 33.90056
97 | 112 | 31.31 | 33.93847
98 | 113 | 32.32 | 33.97637
99 | 114 | 31.94 | 34.01427
100 | 115 | 32.24 | 34.05218
101 | 116 | 33.8 | 34.09008
102 | 117 | 32.96 | 34.12798
103 | 118 | 33.93 | 34.16589
104 | 119 | 32.2 | 34.20379
105 | 120 | 33.69 | 34.24169
106 | 121 | 32.93 | 34.2796
107 | 122 | 32.28 | 34.3175
108 | 123 | 33.51 | 34.3554
109 | 124 | 33.27 | 34.39331
110 | 125 | 34.72 | 34.43121
111 | 126 | 32.93 | 34.46912
112 | 127 | 35.12 | 34.50702
113 | 128 | 33.09 | 34.54492
114 | 129 | 33.89 | 34.58283
115 | 130 | 33.43 | 34.62073
116 | 131 | 33.24 | 34.65863
117 | 132 | 34.55 | 34.69654
118 | 133 | 34.87 | 34.73444
119 | 134 | 34.12 | 34.77234
120 | 135 | 33.95 | 34.81025
121 | 136 | 33.79 | 34.84815
122 | 137 | 33.74 | 34.88605
123 | 138 | 34.86 | 34.92396
124 | 139 | 35.23 | 34.96186
125 | 140 | 34.12 | 34.99976
126 | 141 | 33.88 | 35.03767
127 | 142 | 35.06 | 35.07557
128 | 143 | 36.04 | 35.11347
129 | 144 | 34.69 | 35.15138
130 | 145 | 34.13 | 35.18928
131 | 146 | 36.11 | 35.22719
132 | 147 | 35.34 | 35.26509
133 | 148 | 34.89 | 35.30299
134 | 149 | 34.43 | 35.3409
135 | 150 | 33.96 | 35.3788
136 | 151 | 33.86 | 35.4167
137 | 152 | 33.97 | 35.45461
138 | 153 | 29.97 | 35.49251
139 | 154 | 35.94 | 35.53041
140 | 155 | 34.81 | 35.56832
141 | 156 | 36.9 | 35.60622
142 | 157 | 36.69 | 35.64412
143 | 158 | 36.96 | 35.68203
144 | 159 | 34.79 | 35.71993
145 | 160 | 35.22 | 35.75783
146 | 161 | 35.62 | 35.79574
147 | 162 | 35.77 | 35.83364
148 | 163 | 34.77 | 35.87154
149 | 164 | 35.39 | 35.90945
150 | 165 | 34.72 | 35.94735
151 | 166 | 37.99 | 35.98526
152 | 167 | 35.51 | 36.02316
153 | 168 | 36.13 | 36.06106
154 | 169 | 36.77 | 36.09897
155 | 170 | 35.56 | 36.13687
156 | 171 | 37.2 | 36.17477
157 | 172 | 36.52 | 36.21268
158 | 173 | 38.05 | 36.25058
159 | 174 | 35.63 | 36.28848
160 | 175 | 37.22 | 36.32639
161 | 176 | 37.13 | 36.36429
162 | 177 | 37.19 | 36.40219
163 | 178 | 37.74 | 36.4401
164 | 179 | 37.89 | 36.478
165 | 180 | 36.66 | 36.5159
166 | 181 | 37.05 | 36.55381
167 | 182 | 38.76 | 36.59171
168 | 183 | 38.2 | 36.62961
169 | 184 | 38.06 | 36.66752
170 | 185 | 36.38 | 36.70542
171 | 186 | 38.59 | 36.74333
172 | 187 | 36.78 | 36.78123
173 | 188 | 38.16 | 36.81913
174 | 189 | 37.75 | 36.85704
175 | 190 | 38.54 | 36.89494
176 | 191 | 37.16 | 36.93284
177 | 192 | 36.68 | 36.97075
178 | 193 | 39.04 | 37.00865
179 | 194 | 37.69 | 37.04655
180 | 195 | 37.66 | 37.08446
181 | 196 | 36.9 | 37.12236
182 | 197 | 38.82 | 37.16026
183 | 198 | 38.22 | 37.19817
184 | 199 | 37.52 | 37.23607
185 | 200 | 37.31 | 37.27397
186 | 201 | 37.83 | 37.31188
187 | 202 | 37.92 | 37.34978
188 | 203 | 39.08 | 37.38768
189 | 204 | 38.66 | 37.42559
190 | 205 | 36.8 | 37.46349
191 | 206 | 37.84 | 37.5014
192 | 207 | 38.45 | 37.5393
193 | 208 | 38.28 | 37.5772
194 | 209 | 37.3 | 37.61511
195 | 210 | 37.84 | 37.65301
196 | 211 | 37.89 | 37.69091
197 | 212 | 37.45 | 37.72882
198 | 213 | 39.23 | 37.76672
199 | 214 | 39.1 | 37.80462
200 | 215 | 38.22 | 37.84253
201 | 216 | 38.52 | 37.88043
202 | 217 | 38.2 | 37.91833
203 | 218 | 39.44 | 37.95624
204 | 219 | 36.96 | 37.99414
205 | 220 | 39.44 | 38.03204
206 | 221 | 37.03 | 38.06995
207 | 234 | 27.34 | 38.56269
208 | 235 | 35.17 | 38.6006
209 | 236 | 42.58 | 38.6385
210 | 237 | 43.24 | 38.6764
211 | 238 | 43.72 | 38.71431
212 | 239 | 41.56 | 38.75221
213 | 240 | 40.8 | 38.79011
214 | 241 | 40.17 | 38.82802
215 | 242 | 39.98 | 38.86592
216 | 243 | 41.24 | 38.90382
217 | 244 | 39.3 | 38.94173
218 | 245 | 40.61 | 38.97963
219 | 246 | 40.91 | 39.01754
220 | 247 | 40.98 | 39.05544
221 | 248 | 40.18 | 39.09334
222 | 249 | 42.28 | 39.13125
223 | 250 | 41.9 | 39.16915
224 | 251 | 41.26 | 39.20705
225 | 252 | 39.45 | 39.24496
226 | 253 | 41.45 | 39.28286
227 | 254 | 41.49 | 39.32076
228 | 255 | 40.33 | 39.35867
229 | 256 | 41.29 | 39.39657
230 | 257 | 39.7 | 39.43447
231 | 258 | 41.51 | 39.47238
232 | 259 | 39.42 | 39.51028
233 | 260 | 41.33 | 39.54818
234 | 261 | 40.51 | 39.58609
235 | 262 | 39.43 | 39.62399
236 | 263 | 39.87 | 39.66189
237 | 264 | 39.15 | 39.6998
238 | 265 | 40.57 | 39.7377
239 | 266 | 42.09 | 39.7756
240 | 267 | 38.97 | 39.81351
241 | 268 | 39.3 | 39.85141
242 | 269 | 39.25 | 39.88932
243 | 270 | 39.13 | 39.92722
244 | 271 | 39.4 | 39.96512
245 | 272 | 39 | 40.00303
246 | 273 | 40.24 | 40.04093
247 | 274 | 39.96 | 40.07883
248 | 275 | 41.06 | 40.11674
249 | 276 | 39.96 | 40.15464
250 | 277 | 40.09 | 40.19254
251 | 278 | 39.58 | 40.23045
252 | 279 | 38.62 | 40.26835
253 | 280 | 40.8 | 40.30625
254 | 281 | 40.85 | 40.34416
255 | 282 | 40.01 | 40.38206
256 | 283 | 38.91 | 40.41996
257 | 284 | 40.24 | 40.45787
258 | 285 | 39.63 | 40.49577
259 | 286 | 41.35 | 40.53367
260 | 287 | 40.14 | 40.57158
261 | 288 | 40.81 | 40.60948
262 | 289 | 40.16 | 40.64739
263 | 290 | 42.53 | 40.68529
264 | 291 | 40.12 | 40.72319
265 | 292 | 41.75 | 40.7611
266 | 293 | 40.42 | 40.799
267 | 294 | 40.32 | 40.8369
268 | 295 | 39.67 | 40.87481
269 | 296 | 40.32 | 40.91271
270 | 297 | 39.42 | 40.95061
271 | 298 | 40.17 | 40.98852
272 | 299 | 41.16 | 41.02642
273 | 303 | 15.01 | 41.17803
274 | 304 | 33.28 | 41.21594
275 | 305 | 41.03 | 41.25384
276 | 306 | 46.74 | 41.29174
277 | 307 | 45.59 | 41.32965
278 | 308 | 43.88 | 41.36755
279 | 309 | 43.56 | 41.40546
280 | 310 | 43.93 | 41.44336
281 | 311 | 41.38 | 41.48126
282 | 312 | 41.84 | 41.51917
283 | 313 | 44.59 | 41.55707
284 | 314 | 42.44 | 41.59497
285 | 315 | 43.46 | 41.63288
286 | 316 | 42.44 | 41.67078
287 | 317 | 42.94 | 41.70868
288 | 318 | 42.95 | 41.74659
289 | 319 | 42.74 | 41.78449
290 | 320 | 42.1 | 41.82239
291 | 321 | 42.23 | 41.8603
292 | 322 | 43.58 | 41.8982
293 | 323 | 44.64 | 41.9361
294 | 324 | 41.02 | 41.97401
295 | 325 | 42.97 | 42.01191
296 | 326 | 42.4 | 42.04981
297 | 327 | 43.49 | 42.08772
298 | 328 | 41.98 | 42.12562
299 | 329 | 42.19 | 42.16353
300 | 330 | 42.91 | 42.20143
301 | 331 | 43.41 | 42.23933
302 | 332 | 41.66 | 42.27724
303 | 333 | 43.12 | 42.31514
304 | 334 | 42.05 | 42.35304
305 | 335 | 44.94 | 42.39095
306 | 336 | 43.05 | 42.42885
307 | 337 | 42.36 | 42.46675
308 | 338 | 43.16 | 42.50466
309 | 339 | 43.98 | 42.54256
310 | 340 | 42.62 | 42.58046
311 | 341 | 42.42 | 42.61837
312 | 342 | 42.97 | 42.65627
313 | 343 | 43.54 | 42.69417
314 | 344 | 41.62 | 42.73208
315 | 345 | 42.38 | 42.76998
316 | 346 | 42.7 | 42.80788
317 | 347 | 43.37 | 42.84579
318 | 348 | 42.07 | 42.88369
319 | 349 | 42.81 | 42.9216
320 | 350 | 44.19 | 42.9595
321 | 351 | 42.8 | 42.9974
322 | 352 | 44.71 | 43.03531
323 | 353 | 43.18 | 43.07321
324 | 354 | 42.92 | 43.11111
325 | 355 | 43.14 | 43.14902
326 | 356 | 44.04 | 43.18692
327 | 357 | 43.05 | 43.22482
328 | 358 | 44.06 | 43.26273
329 | 359 | 42.96 | 43.30063
330 | 360 | 42.49 | 43.33853
331 | 361 | 43.57 | 43.37644
332 | 362 | 44.79 | 43.41434
333 | 363 | 43.27 | 43.45224
334 | 364 | 43.02 | 43.49015
335 | 365 | 42.31 | 43.52805
336 | 366 | 43.92 | 43.56595
337 | 367 | 42.17 | 43.60386
338 | 368 | 43.45 | 43.64176
339 | 369 | 44.54 | 43.67967
340 | 370 | 42.09 | 43.71757
341 | 371 | 43.32 | 43.75547
342 | 372 | 36.35 | 43.79338
343 | 373 | 40.06 | 43.83128
344 | 374 | 47.82 | 43.86918
345 | 375 | 49.91 | 43.90709
346 | 376 | 49.32 | 43.94499
347 | 377 | 43.53 | 43.98289
348 | 378 | 45.99 | 44.0208
349 | 379 | 43.46 | 44.0587
350 | 380 | 42.36 | 44.0966
351 | 381 | 42.34 | 44.13451
352 | 382 | 45.6 | 44.17241
353 | 383 | 43.47 | 44.21031
354 | 384 | 44 | 44.24822
355 | 385 | 43.21 | 44.28612
356 | 386 | 45.32 | 44.32402
357 | 387 | 42.3 | 44.36193
358 | 388 | 44.65 | 44.39983
359 | 389 | 46.9 | 44.43774
360 | 390 | 43.49 | 44.47564
361 | 391 | 44.32 | 44.51354
362 | 392 | 43.95 | 44.55145
363 | 393 | 45.94 | 44.58935
364 | 394 | 44.55 | 44.62725
365 | 395 | 46.05 | 44.66516
366 | 396 | 46.71 | 44.70306
367 | 397 | 42.82 | 44.74096
368 | 398 | 43.93 | 44.77887
369 | 399 | 45.04 | 44.81677
370 | 400 | 43.54 | 44.85467
371 | 401 | 44 | 44.89258
372 | 402 | 45.38 | 44.93048
373 | 403 | 43.6 | 44.96838
374 | 404 | 43.83 | 45.00629
375 | 405 | 46.41 | 45.04419
376 | 406 | 43.46 | 45.08209
377 | 407 | 44.46 | 45.12
378 | 408 | 44.17 | 45.1579
379 | 409 | 44.3 | 45.19581
380 | 410 | 43.8 | 45.23371
381 | 411 | 45.85 | 45.27161
382 | 412 | 43.94 | 45.30952
383 | 413 | 45.51 | 45.34742
384 | 414 | 44.33 | 45.38532
385 | 415 | 45.46 | 45.42323
386 | 416 | 43.76 | 45.46113
387 | 417 | 45.27 | 45.49903
388 | 418 | 44.85 | 45.53694
389 | 419 | 44.26 | 45.57484
390 | 420 | 44.54 | 45.61274
391 | 421 | 45.8 | 45.65065
392 | 422 | 46.12 | 45.68855
393 | 423 | 44.61 | 45.72645
394 | 424 | 46.01 | 45.76436
395 | 425 | 44.42 | 45.80226
396 | 426 | 45.22 | 45.84016
397 | 427 | 46.62 | 45.87807
398 | 428 | 44.36 | 45.91597
399 | 429 | 44.79 | 45.95388
400 | 430 | 47.55 | 45.99178
401 | 431 | 44.35 | 46.02968
402 | 432 | 47.28 | 46.06759
403 | 433 | 46.29 | 46.10549
404 | 434 | 43.36 | 46.14339
405 | 435 | 45.92 | 46.1813
406 | 436 | 46.77 | 46.2192
407 | 437 | 44.57 | 46.2571
408 | 438 | 45.55 | 46.29501
409 | 439 | 45.52 | 46.33291
410 | 440 | 34.49 | 46.37081
411 | 441 | 42.27 | 46.40872
412 | 442 | 48.71 | 46.44662
413 | 443 | 47.85 | 46.48452
414 | 444 | 50.98 | 46.52243
415 | 445 | 51.58 | 46.56033
416 | 446 | 49.03 | 46.59823
417 | 447 | 45.33 | 46.63614
418 | 448 | 47.32 | 46.67404
419 | 449 | 45.5 | 46.71194
420 | 450 | 46.32 | 46.74985
421 | 451 | 46.92 | 46.78775
422 | 452 | 46.74 | 46.82566
423 | 453 | 46.81 | 46.86356
424 | 454 | 46.99 | 46.90146
425 | 455 | 47.72 | 46.93937
426 | 456 | 46.63 | 46.97727
427 | 457 | 45.69 | 47.01517
428 | 458 | 49.42 | 47.05308
429 | 459 | 45.96 | 47.09098
430 | 460 | 46.14 | 47.12888
431 | 461 | 48.84 | 47.16679
432 | 462 | 47.24 | 47.20469
433 | 463 | 45.67 | 47.24259
434 | 464 | 48.14 | 47.2805
435 | 465 | 47.29 | 47.3184
436 | 466 | 48.09 | 47.3563
437 | 467 | 46.68 | 47.39421
438 | 468 | 49.11 | 47.43211
439 | 469 | 48.09 | 47.47001
440 | 470 | 45.54 | 47.50792
441 | 471 | 49.74 | 47.54582
442 | 472 | 46.95 | 47.58373
443 | 473 | 46.25 | 47.62163
444 | 474 | 48.14 | 47.65953
445 | 475 | 45.49 | 47.69744
446 | 476 | 47.31 | 47.73534
447 | 477 | 49.52 | 47.77324
448 | 478 | 48.07 | 47.81115
449 | 479 | 46.52 | 47.84905
450 | 480 | 46.84 | 47.88695
451 | 481 | 50.49 | 47.92486
452 | 482 | 48.33 | 47.96276
453 | 483 | 45.97 | 48.00066
454 | 484 | 48.87 | 48.03857
455 | 485 | 48.81 | 48.07647
456 | 486 | 47.01 | 48.11437
457 | 487 | 47.58 | 48.15228
458 | 488 | 48.09 | 48.19018
459 | 489 | 46.71 | 48.22808
460 | 490 | 49.19 | 48.26599
461 | 491 | 48.43 | 48.30389
462 | 492 | 48.23 | 48.3418
463 | 493 | 47.04 | 48.3797
464 | 494 | 46.62 | 48.4176
465 | 495 | 49.61 | 48.45551
466 | 496 | 45.58 | 48.49341
467 | 497 | 48.39 | 48.53131
468 | 498 | 48.73 | 48.56922
469 | 499 | 48.86 | 48.60712
470 | 500 | 45.98 | 48.64502
471 | 501 | 48.54 | 48.68293
472 | 502 | 47.82 | 48.72083
473 | 503 | 48.03 | 48.75873
474 | 504 | 47.01 | 48.79664
475 | 505 | 48.03 | 48.83454
476 | 506 | 49.4 | 48.87244
477 | 507 | 48.47 | 48.91035
478 | 508 | 48.07 | 48.94825
479 | 509 | 46.33 | 48.98615
480 | 510 | 51.97 | 49.02406

## Couple_data
| Time | Fy | Model_strength | Voltage | Temperature | Model_temp
0 | 0 | 12.93 | 29.69327 | 11.52 | 277.4 | 320.6532
1 | 1 | 13.36 | 29.73118 | 8.41 | 202.51 | 320.6848
2 | 2 |  |  | 9.71 | 233.82 | 320.7163
3 | 3 | 12.33 | 29.80699 | 10.14 | 244.17 | 320.7479
4 | 4 |  |  | 8.7 | 209.5 | 320.7794
5 | 5 |  |  | 9 | 216.72 | 320.811
6 | 6 |  |  | 7.15 | 172.17 | 320.8425
7 | 7 |  |  | 10.56 | 254.28 | 320.8741
8 | 8 |  |  | 7.96 | 191.68 | 320.9056
9 | 9 |  |  | 10.44 | 251.4 | 320.9372
10 | 10 |  |  | 9.98 | 240.32 | 320.9687
11 | 11 |  |  | 8.44 | 203.24 | 321.0003
12 | 12 |  |  | 12.25 | 294.98 | 321.0318
13 | 13 |  |  | 11.29 | 271.86 | 321.0634
14 | 14 |  |  | 8.03 | 193.36 | 321.0949
15 | 15 |  |  | 12.05 | 290.16 | 321.1265
16 | 16 |  |  | 8.57 | 206.37 | 321.158
17 | 17 |  |  | 11.55 | 278.12 | 321.1896
18 | 18 | 16.1 | 30.37554 | 10.81 | 260.3 | 321.2211
19 | 19 | 17.2 | 30.41344 | 8.86 | 213.35 | 321.2527
20 | 20 | 15.02 | 30.45134 | 10.95 | 263.68 | 321.2842
21 | 21 | 13.6 | 30.48925 | 11.68 | 281.25 | 321.3158
22 | 22 | 16.53 | 30.52715 | 9.47 | 228.04 | 321.3473
23 | 23 | 16.42 | 30.56506 | 12.42 | 299.07 | 321.3789
24 | 24 | 15.72 | 30.60296 | 9.9 | 238.39 | 321.4104
25 | 25 | 15.69 | 30.64086 | 12.02 | 289.44 | 321.442
26 | 26 | 15 | 30.67877 | 14.57 | 350.85 | 321.4735
27 | 27 | 14.9 | 30.71667 | 10.09 | 242.97 | 321.5051
28 | 28 | 15.36 | 30.75457 | 12.01 | 289.2 | 321.5366
29 | 29 | 15.77 | 30.79248 | 10.67 | 256.93 | 321.5682
30 | 30 | 15.5 | 30.83038 | 11.61 | 279.57 | 321.5997
31 | 31 | 15.19 | 30.86828 | 13.27 | 319.54 | 321.6312
32 | 32 | 15.31 | 30.90619 | 10.73 | 258.38 | 321.6628
33 | 33 | 15.42 | 30.94409 | 12.73 | 306.54 | 321.6943
34 | 34 | 15.59 | 30.98199 | 14.59 | 351.33 | 321.7259
35 | 35 | 15.76 | 31.0199 | 12.11 | 291.61 | 321.7574
36 | 36 | 14.85 | 31.0578 | 14.07 | 338.81 | 321.789
37 | 37 | 16.16 | 31.0957 | 10.95 | 263.68 | 321.8205
38 | 38 | 15.65 | 31.13361 | 12.57 | 302.69 | 321.8521
39 | 39 | 15.32 | 31.17151 | 13.41 | 322.91 | 321.8836
40 | 40 | 16.78 | 31.20941 | 12.79 | 307.98 | 321.9152
41 | 41 | 17.18 | 31.24732 | 11.59 | 279.09 | 321.9467
42 | 42 | 17.27 | 31.28522 | 14.05 | 338.32 | 321.9783
43 | 43 | 17.17 | 31.32313 | 12.44 | 299.56 | 322.0098
44 | 44 | 17.53 | 31.36103 | 15 | 361.2 | 322.0414
45 | 45 | 17.01 | 31.39893 | 14.27 | 343.62 | 322.0729
46 | 46 | 17.8 | 31.43684 | 11.31 | 272.34 | 322.1045
47 | 47 | 17.77 | 31.47474 | 14.26 | 343.38 | 322.136
48 | 48 | 18.56 | 31.51264 | 11.81 | 284.38 | 322.1676
49 | 49 | 18.31 | 31.55055 | 12.21 | 294.02 | 322.1991
50 | 50 | 18.93 | 31.58845 | 12.85 | 309.43 | 322.2307
51 | 51 | 20 | 31.62635 | 11.32 | 272.59 | 322.2622
52 | 52 | 21.42 | 31.66426 | 13.22 | 318.34 | 322.2938
53 | 53 | 19.98 | 31.70216 | 15.72 | 378.54 | 322.3253
54 | 54 | 20.41 | 31.74006 | 11.31 | 272.34 | 322.3569
55 | 55 | 20.37 | 31.77797 | 13.91 | 334.95 | 322.3884
56 | 56 | 20.71 | 31.81587 | 11.9 | 286.55 | 322.42
57 | 57 | 21.09 | 31.85377 | 13.31 | 320.5 | 322.4515
58 | 58 | 20.06 | 31.89168 | 14.54 | 350.12 | 322.4831
59 | 59 | 20.57 | 31.92958 | 11.64 | 280.29 | 322.5146
60 | 60 | 21.5 | 31.96748 | 13.13 | 316.17 | 322.5462
61 | 61 | 21.44 | 32.00539 | 14.43 | 347.47 | 322.5777
62 | 62 | 21.27 | 32.04329 | 12.42 | 299.07 | 322.6093
63 | 63 | 21.57 | 32.0812 | 13.97 | 336.4 | 322.6408
64 | 64 | 22.17 | 32.1191 | 11.36 | 273.55 | 322.6724
65 | 65 | 22.24 | 32.157 | 11.79 | 283.9 | 322.7039
66 | 66 | 20.89 | 32.19491 | 11.43 | 275.23 | 322.7355
67 | 67 | 21.82 | 32.23281 | 7.88 | 189.75 | 322.767
68 | 68 | 22.03 | 32.27071 | 9.86 | 237.43 | 322.7986
69 | 69 | 22.1 | 32.30862 | 7.29 | 175.54 | 322.8301
70 | 70 | 21.32 | 32.34652 | 11.77 | 283.42 | 322.8617
71 | 71 | 23.51 | 32.38442 | 13.35 | 321.47 | 322.8932
72 | 72 | 22.73 | 32.42233 | 12.28 | 295.7 | 322.9248
73 | 73 | 22.77 | 32.46023 | 11.65 | 280.53 | 322.9563
74 | 74 | 22.77 | 32.49813 | 15.29 | 368.18 | 322.9879
75 | 75 | 23.16 | 32.53604 | 12.07 | 290.65 | 323.0194
76 | 76 | 22.3 | 32.57394 | 13.52 | 325.56 | 323.051
77 | 77 | 22.47 | 32.61184 | 13.12 | 315.93 | 323.0825
78 | 78 | 24.35 | 32.64975 | 11.73 | 282.46 | 323.1141
79 | 79 | 24.24 | 32.68765 | 13.33 | 320.99 | 323.1456
80 | 80 | 23.74 | 32.72555 | 14.08 | 339.05 | 323.1772
81 | 81 | 25.71 | 32.76346 | 11.3 | 272.1 | 323.2087
82 | 82 | 25.09 | 32.80136 | 14.82 | 356.87 | 323.2403
83 | 83 | 25.78 | 32.83926 | 12.07 | 290.65 | 323.2718
84 | 84 | 24.16 | 32.87717 | 13.34 | 321.23 | 323.3034
85 | 85 | 23.86 | 32.91507 | 13.67 | 329.17 | 323.3349
86 | 86 | 25.41 | 32.95298 | 12.57 | 302.69 | 323.3665
87 | 87 | 24.71 | 32.99088 | 13.67 | 329.17 | 323.398
88 | 88 | 24.96 | 33.02878 | 15.53 | 373.96 | 323.4296
89 | 89 | 24.88 | 33.06669 | 10.73 | 258.38 | 323.4611
90 | 90 | 26.85 | 33.10459 | 14.75 | 355.18 | 323.4927
91 | 91 | 26.65 | 33.14249 | 13.8 | 332.3 | 323.5242
92 | 92 | 27.77 | 33.1804 | 14.31 | 344.58 | 323.5558
93 | 93 | 26.14 | 33.2183 | 14.48 | 348.68 | 323.5873
94 | 94 | 27.31 | 33.2562 | 14.64 | 352.53 | 323.6189
95 | 95 | 27.15 | 33.29411 | 13.87 | 333.99 | 323.6504
96 | 96 | 27.85 | 33.33201 | 20.24 | 487.38 | 323.682
97 | 97 | 29.02 | 33.36991 | 13.54 | 326.04 | 323.7135
98 | 98 | 27.74 | 33.40782 | 15.23 | 366.74 | 323.7451
99 | 99 | 28.78 | 33.44572 | 14.48 | 348.68 | 323.7766
100 | 100 | 29.25 | 33.48362 | 13.98 | 336.64 | 323.8082
101 | 101 | 30.73 | 33.52153 | 14.16 | 340.97 | 323.8397
102 | 102 | 29.57 | 33.55943 | 15.55 | 374.44 | 323.8713
103 | 103 | 30.54 | 33.59733 | 13.45 | 323.88 | 323.9028
104 | 104 | 29.64 | 33.63524 | 15.57 | 374.93 | 323.9344
105 | 105 | 31.67 | 33.67314 | 15.97 | 384.56 | 323.9659
106 | 106 | 31.55 | 33.71105 | 14.07 | 338.81 | 323.9975
107 | 107 | 30.73 | 33.74895 | 15 | 361.2 | 324.029
108 | 108 | 31.56 | 33.78685 | 15.3 | 368.42 | 324.0606
109 | 109 | 31.38 | 33.82476 | 14.31 | 344.58 | 324.0921
110 | 110 | 31.16 | 33.86266 | 16.79 | 404.3 | 324.1237
111 | 111 | 33.28 | 33.90056 | 13.75 | 331.1 | 324.1552
112 | 112 | 31.31 | 33.93847 | 15.87 | 382.15 | 324.1868
113 | 113 | 32.32 | 33.97637 | 16.49 | 397.08 | 324.2183
114 | 114 | 31.94 | 34.01427 | 14.12 | 340.01 | 324.2499
115 | 115 | 32.24 | 34.05218 | 14.51 | 349.4 | 324.2814
116 | 116 | 33.8 | 34.09008 | 16.32 | 392.99 | 324.313
117 | 117 | 32.96 | 34.12798 | 14.06 | 338.56 | 324.3445
118 | 118 | 33.93 | 34.16589 | 17.15 | 412.97 | 324.3761
119 | 119 | 32.2 | 34.20379 | 16.06 | 386.72 | 324.4076
120 | 120 | 33.69 | 34.24169 | 13.9 | 334.71 | 324.4392
121 | 121 | 32.93 | 34.2796 | 17.39 | 418.75 | 324.4707
122 | 122 | 32.28 | 34.3175 | 14.49 | 348.92 | 324.5023
123 | 123 | 33.51 | 34.3554 | 14.8 | 356.38 | 324.5338
124 | 124 | 33.27 | 34.39331 | 15.61 | 375.89 | 324.5654
125 | 125 | 34.72 | 34.43121 | 14.52 | 349.64 | 324.5969
126 | 126 | 32.93 | 34.46912 | 17.19 | 413.94 | 324.6285
127 | 127 | 35.12 | 34.50702 | 16.25 | 391.3 | 324.66
128 | 128 | 33.09 | 34.54492 | 13.63 | 328.21 | 324.6916
129 | 129 | 33.89 | 34.58283 | 16.02 | 385.76 | 324.7231
130 | 130 | 33.43 | 34.62073 | 14.85 | 357.59 | 324.7547
131 | 131 | 33.24 | 34.65863 | 15.06 | 362.64 | 324.7862
132 | 132 | 34.55 | 34.69654 | 15.33 | 369.15 | 324.8178
133 | 133 | 34.87 | 34.73444 | 14.24 | 342.9 | 324.8493
134 | 134 | 34.12 | 34.77234 | 15.06 | 362.64 | 324.8809
135 | 135 | 33.95 | 34.81025 | 14.42 | 347.23 | 324.9124
136 | 136 | 33.79 | 34.84815 | 9.51 | 229 | 324.9439
137 | 137 | 33.74 | 34.88605 | 11.42 | 274.99 | 324.9755
138 | 138 | 34.86 | 34.92396 | 8.11 | 195.29 | 325.007
139 | 139 | 35.23 | 34.96186 | 9.83 | 236.71 | 325.0386
140 | 140 | 34.12 | 34.99976 | 7.67 | 184.69 | 325.0701
141 | 141 | 33.88 | 35.03767 | 9.15 | 220.33 | 325.1017
142 | 142 | 35.06 | 35.07557 | 9.45 | 227.56 | 325.1332
143 | 143 | 36.04 | 35.11347 | 9.39 | 226.11 | 325.1648
144 | 144 | 34.69 | 35.15138 | 14.19 | 341.7 | 325.1963
145 | 145 | 34.13 | 35.18928 | 14.3 | 344.34 | 325.2279
146 | 146 | 36.11 | 35.22719 | 14.87 | 358.07 | 325.2594
147 | 147 | 35.34 | 35.26509 | 14.52 | 349.64 | 325.291
148 | 148 | 34.89 | 35.30299 | 15.32 | 368.91 | 325.3225
149 | 149 | 34.43 | 35.3409 | 15.95 | 384.08 | 325.3541
150 | 150 | 33.96 | 35.3788 | 15.79 | 380.22 | 325.3856
151 | 151 | 33.86 | 35.4167 | 15.46 | 372.28 | 325.4172
152 | 152 | 33.97 | 35.45461 | 14.8 | 356.38 | 325.4487
153 | 153 | 29.97 | 35.49251 | 14.06 | 338.56 | 325.4803
154 | 154 | 35.94 | 35.53041 | 14.72 | 354.46 | 325.5118
155 | 155 | 34.81 | 35.56832 | 14.66 | 353.01 | 325.5434
156 | 156 | 36.9 | 35.60622 | 14.52 | 349.64 | 325.5749
157 | 157 | 36.69 | 35.64412 | 15.53 | 373.96 | 325.6065
158 | 158 | 36.96 | 35.68203 | 15.57 | 374.93 | 325.638
159 | 159 | 34.79 | 35.71993 | 15.59 | 375.41 | 325.6696
160 | 160 | 35.22 | 35.75783 | 16.54 | 398.28 | 325.7011
161 | 161 | 35.62 | 35.79574 | 14.26 | 343.38 | 325.7327
162 | 162 | 35.77 | 35.83364 | 16.94 | 407.92 | 325.7642
163 | 163 | 34.77 | 35.87154 | 14.64 | 352.53 | 325.7958
164 | 164 | 35.39 | 35.90945 | 14.8 | 356.38 | 325.8273
165 | 165 | 34.72 | 35.94735 | 15.93 | 383.59 | 325.8589
166 | 166 | 37.99 | 35.98526 | 15.21 | 366.26 | 325.8904
167 | 167 | 35.51 | 36.02316 | 15.83 | 381.19 | 325.922
168 | 168 | 36.13 | 36.06106 | 17.86 | 430.07 | 325.9535
169 | 169 | 36.77 | 36.09897 | 14.55 | 350.36 | 325.9851
170 | 170 | 35.56 | 36.13687 | 17.19 | 413.94 | 326.0166
171 | 171 | 37.2 | 36.17477 | 14.84 | 357.35 | 326.0482
172 | 172 | 36.52 | 36.21268 | 14.09 | 339.29 | 326.0797
173 | 173 | 38.05 | 36.25058 | 14.97 | 360.48 | 326.1113
174 | 174 | 35.63 | 36.28848 | 14.5 | 349.16 | 326.1428
175 | 175 | 37.22 | 36.32639 | 14.81 | 356.62 | 326.1744
176 | 176 | 37.13 | 36.36429 | 16.11 | 387.93 | 326.2059
177 | 177 | 37.19 | 36.40219 | 14.17 | 341.21 | 326.2375
178 | 178 | 37.74 | 36.4401 | 16.7 | 402.14 | 326.269
179 | 179 | 37.89 | 36.478 | 13.77 | 331.58 | 326.3006
180 | 180 | 36.66 | 36.5159 | 14.87 | 358.07 | 326.3321
181 | 181 | 37.05 | 36.55381 | 14.29 | 344.1 | 326.3637
182 | 182 | 38.76 | 36.59171 | 14.25 | 343.14 | 326.3952
183 | 183 | 38.2 | 36.62961 | 15.42 | 371.31 | 326.4268
184 | 184 | 38.06 | 36.66752 | 15.43 | 371.55 | 326.4583
185 | 185 | 36.38 | 36.70542 | 14.26 | 343.38 | 326.4899
186 | 186 | 38.59 | 36.74333 | 16.58 | 399.25 | 326.5214
187 | 187 | 36.78 | 36.78123 | 13.92 | 335.19 | 326.553
188 | 188 | 38.16 | 36.81913 | 15.63 | 376.37 | 326.5845
189 | 189 | 37.75 | 36.85704 | 14.78 | 355.9 | 326.6161
190 | 190 | 38.54 | 36.89494 | 14.03 | 337.84 | 326.6476
191 | 191 | 37.16 | 36.93284 | 14.41 | 346.99 | 326.6792
192 | 192 | 36.68 | 36.97075 | 15.5 | 373.24 | 326.7107
193 | 193 | 39.04 | 37.00865 | 13.57 | 326.77 | 326.7423
194 | 194 | 37.69 | 37.04655 | 16.35 | 393.71 | 326.7738
195 | 195 | 37.66 | 37.08446 | 14.09 | 339.29 | 326.8054
196 | 196 | 36.9 | 37.12236 | 15.29 | 368.18 | 326.8369
197 | 197 | 38.82 | 37.16026 | 16.03 | 386 | 326.8685
198 | 198 | 38.22 | 37.19817 | 13.8 | 332.3 | 326.9
199 | 199 | 37.52 | 37.23607 | 14.9 | 358.79 | 326.9316
200 | 200 | 37.31 | 37.27397 | 15.23 | 366.74 | 326.9631
201 | 201 | 37.83 | 37.31188 | 15.03 | 361.92 | 326.9947
202 | 202 | 37.92 | 37.34978 | 16.73 | 402.86 | 327.0262
203 | 203 | 39.08 | 37.38768 | 14.52 | 349.64 | 327.0578
204 | 204 | 38.66 | 37.42559 | 15.49 | 373 | 327.0893
205 | 205 | 36.8 | 37.46349 | 16.13 | 388.41 | 327.1209
206 | 206 | 37.84 | 37.5014 | 13.62 | 327.97 | 327.1524
207 | 207 | 38.45 | 37.5393 | 13.04 | 314 | 327.184
208 | 208 | 38.28 | 37.5772 | 10.53 | 253.56 | 327.2155
209 | 209 | 37.3 | 37.61511 | 9.07 | 218.41 | 327.2471
210 | 210 | 37.84 | 37.65301 | 9.91 | 238.63 | 327.2786
211 | 211 | 37.89 | 37.69091 | 8.79 | 211.66 | 327.3102
212 | 212 | 37.45 | 37.72882 | 6.9 | 166.15 | 327.3417
213 | 213 | 39.23 | 37.76672 | 8.68 | 209.01 | 327.3733
214 | 214 | 39.1 | 37.80462 | 8.2 | 197.46 | 327.4048
215 | 215 | 38.22 | 37.84253 | 7.74 | 186.38 | 327.4364
216 | 216 | 38.52 | 37.88043 | 10.07 | 242.49 | 327.4679
217 | 217 | 38.2 | 37.91833 | 11.31 | 272.34 | 327.4995
218 | 218 | 39.44 | 37.95624 | 13.4 | 322.67 | 327.531
219 | 219 | 36.96 | 37.99414 | 13.03 | 313.76 | 327.5626
220 | 220 | 39.44 | 38.03204 | 14.08 | 339.05 | 327.5941
221 | 221 | 37.03 | 38.06995 | 14.04 | 338.08 | 327.6257
222 | 222 |  |  | 13.84 | 333.27 | 327.6572
223 | 223 |  |  | 13.28 | 319.78 | 327.6888
224 | 224 |  |  | 12.34 | 297.15 | 327.7203
225 | 225 |  |  | 12.53 | 301.72 | 327.7519
226 | 226 |  |  | 12.73 | 306.54 | 327.7834
227 | 227 |  |  | 12.73 | 306.54 | 327.815
228 | 228 |  |  | 12.71 | 306.06 | 327.8465
229 | 229 |  |  | 12.83 | 308.95 | 327.8781
230 | 230 |  |  | 12.75 | 307.02 | 327.9096
231 | 231 |  |  | 12.77 | 307.5 | 327.9412
232 | 232 |  |  | 12.66 | 304.85 | 327.9727
233 | 233 |  |  | 12.43 | 299.31 | 328.0043
234 | 234 | 27.34 | 38.56269 | 12.74 | 306.78 | 328.0358
235 | 235 | 35.17 | 38.6006 | 12.84 | 309.19 | 328.0674
236 | 236 | 42.58 | 38.6385 | 12.77 | 307.5 | 328.0989
237 | 237 | 43.24 | 38.6764 | 12.71 | 306.06 | 328.1305
238 | 238 | 43.72 | 38.71431 | 12.88 | 310.15 | 328.162
239 | 239 | 41.56 | 38.75221 | 12.66 | 304.85 | 328.1935
240 | 240 | 40.8 | 38.79011 | 13.16 | 316.89 | 328.2251
241 | 241 | 40.17 | 38.82802 | 12.49 | 300.76 | 328.2566
242 | 242 | 39.98 | 38.86592 | 12.62 | 303.89 | 328.2882
243 | 243 | 41.24 | 38.90382 | 12.56 | 302.44 | 328.3197
244 | 244 | 39.3 | 38.94173 | 12.59 | 303.17 | 328.3513
245 | 245 | 40.61 | 38.97963 | 12.4 | 298.59 | 328.3828
246 | 246 | 40.91 | 39.01754 | 12.58 | 302.93 | 328.4144
247 | 247 | 40.98 | 39.05544 | 12.53 | 301.72 | 328.4459
248 | 248 | 40.18 | 39.09334 | 12.42 | 299.07 | 328.4775
249 | 249 | 42.28 | 39.13125 | 12.37 | 297.87 | 328.509
250 | 250 | 41.9 | 39.16915 | 12.4 | 298.59 | 328.5406
251 | 251 | 41.26 | 39.20705 | 12.51 | 301.24 | 328.5721
252 | 252 | 39.45 | 39.24496 | 12.74 | 306.78 | 328.6037
253 | 253 | 41.45 | 39.28286 | 12.69 | 305.58 | 328.6352
254 | 254 | 41.49 | 39.32076 | 12.56 | 302.44 | 328.6668
255 | 255 | 40.33 | 39.35867 | 12.66 | 304.85 | 328.6983
256 | 256 | 41.29 | 39.39657 | 12.61 | 303.65 | 328.7299
257 | 257 | 39.7 | 39.43447 | 12.66 | 304.85 | 328.7614
258 | 258 | 41.51 | 39.47238 | 12.59 | 303.17 | 328.793
259 | 259 | 39.42 | 39.51028 | 12.47 | 300.28 | 328.8245
260 | 260 | 41.33 | 39.54818 | 12.38 | 298.11 | 328.8561
261 | 261 | 40.51 | 39.58609 | 12.45 | 299.8 | 328.8876
262 | 262 | 39.43 | 39.62399 | 12.34 | 297.15 | 328.9192
263 | 263 | 39.87 | 39.66189 | 12.71 | 306.06 | 328.9507
264 | 264 | 39.15 | 39.6998 | 12.71 | 306.06 | 328.9823
265 | 265 | 40.57 | 39.7377 | 12.59 | 303.17 | 329.0138
266 | 266 | 42.09 | 39.7756 | 12.57 | 302.69 | 329.0454
267 | 267 | 38.97 | 39.81351 | 12.58 | 302.93 | 329.0769
268 | 268 | 39.3 | 39.85141 | 12.76 | 307.26 | 329.1085
269 | 269 | 39.25 | 39.88932 | 12.76 | 307.26 | 329.14
270 | 270 | 39.13 | 39.92722 | 12.82 | 308.71 | 329.1716
271 | 271 | 39.4 | 39.96512 | 12.73 | 306.54 | 329.2031
272 | 272 | 39 | 40.00303 | 12.68 | 305.33 | 329.2347
273 | 273 | 40.24 | 40.04093 | 12.98 | 312.56 | 329.2662
274 | 274 | 39.96 | 40.07883 | 12.5 | 301 | 329.2978
275 | 275 | 41.06 | 40.11674 | 12.73 | 306.54 | 329.3293
276 | 276 | 39.96 | 40.15464 | 12.58 | 302.93 | 329.3609
277 | 277 | 40.09 | 40.19254 | 12.27 | 295.46 | 329.3924
278 | 278 | 39.58 | 40.23045 | 12.43 | 299.31 | 329.424
279 | 279 | 38.62 | 40.26835 | 12.32 | 296.67 | 329.4555
280 | 280 | 40.8 | 40.30625 | 11.59 | 279.09 | 329.4871
281 | 281 | 40.85 | 40.34416 | 10.7 | 257.66 | 329.5186
282 | 282 | 40.01 | 40.38206 | 10.2 | 245.62 | 329.5502
283 | 283 | 38.91 | 40.41996 | 9.33 | 224.67 | 329.5817
284 | 284 | 40.24 | 40.45787 | 8.24 | 198.42 | 329.6133
285 | 285 | 39.63 | 40.49577 | 7.83 | 188.55 | 329.6448
286 | 286 | 41.35 | 40.53367 | 7.98 | 192.16 | 329.6764
287 | 287 | 40.14 | 40.57158 | 7.29 | 175.54 | 329.7079
288 | 288 | 40.81 | 40.60948 | 7.79 | 187.58 | 329.7395
289 | 289 | 40.16 | 40.64739 | 7.43 | 178.91 | 329.771
290 | 290 | 42.53 | 40.68529 | 6.86 | 165.19 | 329.8026
291 | 291 | 40.12 | 40.72319 | 9.06 | 218.16 | 329.8341
292 | 292 | 41.75 | 40.7611 | 10.23 | 246.34 | 329.8657
293 | 293 | 40.42 | 40.799 | 11.09 | 267.05 | 329.8972
294 | 294 | 40.32 | 40.8369 | 13.18 | 317.37 | 329.9288
295 | 295 | 39.67 | 40.87481 | 14.45 | 347.96 | 329.9603
296 | 296 | 40.32 | 40.91271 | 14.72 | 354.46 | 329.9919
297 | 297 | 39.42 | 40.95061 | 14.18 | 341.45 | 330.0234
298 | 298 | 40.17 | 40.98852 | 14.1 | 339.53 | 330.055
299 | 299 | 41.16 | 41.02642 | 13.72 | 330.38 | 330.0865
300 | 300 |  |  | 13.45 | 323.88 | 330.1181
301 | 301 |  |  | 13.89 | 334.47 | 330.1496
302 | 302 |  |  | 13.39 | 322.43 | 330.1812
303 | 303 | 15.01 | 41.17803 | 13.66 | 328.93 | 330.2127
304 | 304 | 33.28 | 41.21594 | 13.83 | 333.03 | 330.2443
305 | 305 | 41.03 | 41.25384 | 13.76 | 331.34 | 330.2758
306 | 306 | 46.74 | 41.29174 | 13.67 | 329.17 | 330.3074
307 | 307 | 45.59 | 41.32965 | 13.93 | 335.43 | 330.3389
308 | 308 | 43.88 | 41.36755 | 13.5 | 325.08 | 330.3705
309 | 309 | 43.56 | 41.40546 | 14.15 | 340.73 | 330.402
310 | 310 | 43.93 | 41.44336 | 13.9 | 334.71 | 330.4336
311 | 311 | 41.38 | 41.48126 | 13.76 | 331.34 | 330.4651
312 | 312 | 41.84 | 41.51917 | 13.92 | 335.19 | 330.4967
313 | 313 | 44.59 | 41.55707 | 13.92 | 335.19 | 330.5282
314 | 314 | 42.44 | 41.59497 | 14.11 | 339.77 | 330.5598
315 | 315 | 43.46 | 41.63288 | 13.95 | 335.92 | 330.5913
316 | 316 | 42.44 | 41.67078 | 13.89 | 334.47 | 330.6229
317 | 317 | 42.94 | 41.70868 | 14.06 | 338.56 | 330.6544
318 | 318 | 42.95 | 41.74659 | 14.27 | 343.62 | 330.686
319 | 319 | 42.74 | 41.78449 | 13.9 | 334.71 | 330.7175
320 | 320 | 42.1 | 41.82239 | 14.26 | 343.38 | 330.7491
321 | 321 | 42.23 | 41.8603 | 13.23 | 318.58 | 330.7806
322 | 322 | 43.58 | 41.8982 | 13.32 | 320.75 | 330.8122
323 | 323 | 44.64 | 41.9361 | 13.65 | 328.69 | 330.8437
324 | 324 | 41.02 | 41.97401 | 13.22 | 318.34 | 330.8753
325 | 325 | 42.97 | 42.01191 | 13.69 | 329.66 | 330.9068
326 | 326 | 42.4 | 42.04981 | 13.74 | 330.86 | 330.9384
327 | 327 | 43.49 | 42.08772 | 13.81 | 332.54 | 330.9699
328 | 328 | 41.98 | 42.12562 | 13.71 | 330.14 | 331.0015
329 | 329 | 42.19 | 42.16353 | 13.28 | 319.78 | 331.033
330 | 330 | 42.91 | 42.20143 | 13.64 | 328.45 | 331.0646
331 | 331 | 43.41 | 42.23933 | 14 | 337.12 | 331.0961
332 | 332 | 41.66 | 42.27724 | 13.91 | 334.95 | 331.1277
333 | 333 | 43.12 | 42.31514 | 13.89 | 334.47 | 331.1592
334 | 334 | 42.05 | 42.35304 | 13.87 | 333.99 | 331.1908
335 | 335 | 44.94 | 42.39095 | 13.99 | 336.88 | 331.2223
336 | 336 | 43.05 | 42.42885 | 13.74 | 330.86 | 331.2539
337 | 337 | 42.36 | 42.46675 | 13.84 | 333.27 | 331.2854
338 | 338 | 43.16 | 42.50466 | 13.88 | 334.23 | 331.317
339 | 339 | 43.98 | 42.54256 | 13.94 | 335.68 | 331.3485
340 | 340 | 42.62 | 42.58046 | 13.96 | 336.16 | 331.3801
341 | 341 | 42.42 | 42.61837 | 13.9 | 334.71 | 331.4116
342 | 342 | 42.97 | 42.65627 | 14.08 | 339.05 | 331.4432
343 | 343 | 43.54 | 42.69417 | 13.8 | 332.3 | 331.4747
344 | 344 | 41.62 | 42.73208 | 13.97 | 336.4 | 331.5062
345 | 345 | 42.38 | 42.76998 | 13.85 | 333.51 | 331.5378
346 | 346 | 42.7 | 42.80788 | 13.94 | 335.68 | 331.5693
347 | 347 | 43.37 | 42.84579 | 13.82 | 332.79 | 331.6009
348 | 348 | 42.07 | 42.88369 | 13.81 | 332.54 | 331.6324
349 | 349 | 42.81 | 42.9216 | 13.79 | 332.06 | 331.664
350 | 350 | 44.19 | 42.9595 | 14.04 | 338.08 | 331.6955
351 | 351 | 42.8 | 42.9974 | 13.79 | 332.06 | 331.7271
352 | 352 | 44.71 | 43.03531 | 13.99 | 336.88 | 331.7586
353 | 353 | 43.18 | 43.07321 | 14.03 | 337.84 | 331.7902
354 | 354 | 42.92 | 43.11111 | 13.53 | 325.8 | 331.8217
355 | 355 | 43.14 | 43.14902 | 13.75 | 331.1 | 331.8533
356 | 356 | 44.04 | 43.18692 | 11.46 | 275.96 | 331.8848
357 | 357 | 43.05 | 43.22482 | 10.22 | 246.1 | 331.9164
358 | 358 | 44.06 | 43.26273 | 9.67 | 232.85 | 331.9479
359 | 359 | 42.96 | 43.30063 | 8.7 | 209.5 | 331.9795
360 | 360 | 42.49 | 43.33853 | 7.7 | 185.42 | 332.011
361 | 361 | 43.57 | 43.37644 | 7.86 | 189.27 | 332.0426
362 | 362 | 44.79 | 43.41434 | 7.81 | 188.06 | 332.0741
363 | 363 | 43.27 | 43.45224 | 10.44 | 251.4 | 332.1057
364 | 364 | 43.02 | 43.49015 | 8.73 | 210.22 | 332.1372
365 | 365 | 42.31 | 43.52805 | 11.38 | 274.03 | 332.1688
366 | 366 | 43.92 | 43.56595 | 11.7 | 281.74 | 332.2003
367 | 367 | 42.17 | 43.60386 | 14.1 | 339.53 | 332.2319
368 | 368 | 43.45 | 43.64176 | 14.57 | 350.85 | 332.2634
369 | 369 | 44.54 | 43.67967 | 14.25 | 343.14 | 332.295
370 | 370 | 42.09 | 43.71757 | 14.38 | 346.27 | 332.3265
371 | 371 | 43.32 | 43.75547 | 13.75 | 331.1 | 332.3581
372 | 372 | 36.35 | 43.79338 | 13.68 | 329.41 | 332.3896
373 | 373 | 40.06 | 43.83128 | 13.66 | 328.93 | 332.4212
374 | 374 | 47.82 | 43.86918 | 12.89 | 310.39 | 332.4527
375 | 375 | 49.91 | 43.90709 | 13.88 | 334.23 | 332.4843
376 | 376 | 49.32 | 43.94499 | 13.79 | 332.06 | 332.5158
377 | 377 | 43.53 | 43.98289 | 13.74 | 330.86 | 332.5474
378 | 378 | 45.99 | 44.0208 | 13.47 | 324.36 | 332.5789
379 | 379 | 43.46 | 44.0587 | 13.83 | 333.03 | 332.6105
380 | 380 | 42.36 | 44.0966 | 13.8 | 332.3 | 332.642
381 | 381 | 42.34 | 44.13451 | 13.9 | 334.71 | 332.6736
382 | 382 | 45.6 | 44.17241 | 13.56 | 326.52 | 332.7051
383 | 383 | 43.47 | 44.21031 | 14.08 | 339.05 | 332.7367
384 | 384 | 44 | 44.24822 | 14.1 | 339.53 | 332.7682
385 | 385 | 43.21 | 44.28612 | 14.11 | 339.77 | 332.7998
386 | 386 | 45.32 | 44.32402 | 14.35 | 345.55 | 332.8313
387 | 387 | 42.3 | 44.36193 | 14.02 | 337.6 | 332.8629
388 | 388 | 44.65 | 44.39983 | 13.89 | 334.47 | 332.8944
389 | 389 | 46.9 | 44.43774 | 14.04 | 338.08 | 332.926
390 | 390 | 43.49 | 44.47564 | 13.66 | 328.93 | 332.9575
391 | 391 | 44.32 | 44.51354 | 13.99 | 336.88 | 332.9891
392 | 392 | 43.95 | 44.55145 | 13.89 | 334.47 | 333.0206
393 | 393 | 45.94 | 44.58935 | 13.38 | 322.19 | 333.0522
394 | 394 | 44.55 | 44.62725 | 13.85 | 333.51 | 333.0837
395 | 395 | 46.05 | 44.66516 | 13.68 | 329.41 | 333.1153
396 | 396 | 46.71 | 44.70306 | 13.89 | 334.47 | 333.1468
397 | 397 | 42.82 | 44.74096 | 13.78 | 331.82 | 333.1784
398 | 398 | 43.93 | 44.77887 | 12.88 | 310.15 | 333.2099
399 | 399 | 45.04 | 44.81677 | 13.81 | 332.54 | 333.2415
400 | 400 | 43.54 | 44.85467 | 13.23 | 318.58 | 333.273
401 | 401 | 44 | 44.89258 | 13.94 | 335.68 | 333.3046
402 | 402 | 45.38 | 44.93048 | 14.11 | 339.77 | 333.3361
403 | 403 | 43.6 | 44.96838 | 13.62 | 327.97 | 333.3677
404 | 404 | 43.83 | 45.00629 | 13.48 | 324.6 | 333.3992
405 | 405 | 46.41 | 45.04419 | 13.25 | 319.06 | 333.4308
406 | 406 | 43.46 | 45.08209 | 13.61 | 327.73 | 333.4623
407 | 407 | 44.46 | 45.12 | 13.27 | 319.54 | 333.4939
408 | 408 | 44.17 | 45.1579 | 13.34 | 321.23 | 333.5254
409 | 409 | 44.3 | 45.19581 | 13.14 | 316.41 | 333.557
410 | 410 | 43.8 | 45.23371 | 13.68 | 329.41 | 333.5885
411 | 411 | 45.85 | 45.27161 | 14.03 | 337.84 | 333.6201
412 | 412 | 43.94 | 45.30952 | 13.95 | 335.92 | 333.6516
413 | 413 | 45.51 | 45.34742 | 14.41 | 346.99 | 333.6832
414 | 414 | 44.33 | 45.38532 | 14.27 | 343.62 | 333.7147
415 | 415 | 45.46 | 45.42323 | 14.06 | 338.56 | 333.7463
416 | 416 | 43.76 | 45.46113 | 13.95 | 335.92 | 333.7778
417 | 417 | 45.27 | 45.49903 | 13.85 | 333.51 | 333.8094
418 | 418 | 44.85 | 45.53694 | 13.76 | 331.34 | 333.8409
419 | 419 | 44.26 | 45.57484 | 13.71 | 330.14 | 333.8725
420 | 420 | 44.54 | 45.61274 | 13.78 | 331.82 | 333.904
421 | 421 | 45.8 | 45.65065 | 14.15 | 340.73 | 333.9356
422 | 422 | 46.12 | 45.68855 | 13.93 | 335.43 | 333.9671
423 | 423 | 44.61 | 45.72645 | 14.2 | 341.94 | 333.9987
424 | 424 | 46.01 | 45.76436 | 13.74 | 330.86 | 334.0302
425 | 425 | 44.42 | 45.80226 | 14.3 | 344.34 | 334.0618
426 | 426 | 45.22 | 45.84016 | 14.13 | 340.25 | 334.0933
427 | 427 | 46.62 | 45.87807 | 13.84 | 333.27 | 334.1249
428 | 428 | 44.36 | 45.91597 | 12.83 | 308.95 | 334.1564
429 | 429 | 44.79 | 45.95388 | 10.37 | 249.71 | 334.188
430 | 430 | 47.55 | 45.99178 | 9.23 | 222.26 | 334.2195
431 | 431 | 44.35 | 46.02968 | 7.86 | 189.27 | 334.2511
432 | 432 | 47.28 | 46.06759 | 7.12 | 171.45 | 334.2826
433 | 433 | 46.29 | 46.10549 | 7.17 | 172.65 | 334.3142
434 | 434 | 43.36 | 46.14339 | 7.25 | 174.58 | 334.3457
435 | 435 | 45.92 | 46.1813 | 7.26 | 174.82 | 334.3773
436 | 436 | 46.77 | 46.2192 | 8.37 | 201.55 | 334.4088
437 | 437 | 44.57 | 46.2571 | 8.23 | 198.18 | 334.4404
438 | 438 | 45.55 | 46.29501 | 11.38 | 274.03 | 334.4719
439 | 439 | 45.52 | 46.33291 | 11.82 | 284.63 | 334.5035
440 | 440 | 34.49 | 46.37081 | 13.81 | 332.54 | 334.535
441 | 441 | 42.27 | 46.40872 | 13.87 | 333.99 | 334.5666
442 | 442 | 48.71 | 46.44662 | 14.22 | 342.42 | 334.5981
443 | 443 | 47.85 | 46.48452 | 14.29 | 344.1 | 334.6297
444 | 444 | 50.98 | 46.52243 | 13.72 | 330.38 | 334.6612
445 | 445 | 51.58 | 46.56033 | 13.69 | 329.66 | 334.6928
446 | 446 | 49.03 | 46.59823 | 13.42 | 323.15 | 334.7243
447 | 447 | 45.33 | 46.63614 | 13.45 | 323.88 | 334.7558
448 | 448 | 47.32 | 46.67404 | 13.47 | 324.36 | 334.7874
449 | 449 | 45.5 | 46.71194 | 13.58 | 327.01 | 334.8189
450 | 450 | 46.32 | 46.74985 | 14.02 | 337.6 | 334.8505
451 | 451 | 46.92 | 46.78775 | 13.69 | 329.66 | 334.882
452 | 452 | 46.74 | 46.82566 | 14.33 | 345.07 | 334.9136
453 | 453 | 46.81 | 46.86356 | 13.73 | 330.62 | 334.9451
454 | 454 | 46.99 | 46.90146 | 13.9 | 334.71 | 334.9767
455 | 455 | 47.72 | 46.93937 | 13.84 | 333.27 | 335.0082
456 | 456 | 46.63 | 46.97727 | 13.91 | 334.95 | 335.0398
457 | 457 | 45.69 | 47.01517 | 13.84 | 333.27 | 335.0713
458 | 458 | 49.42 | 47.05308 | 14.07 | 338.81 | 335.1029
459 | 459 | 45.96 | 47.09098 | 13.83 | 333.03 | 335.1344
460 | 460 | 46.14 | 47.12888 | 14.14 | 340.49 | 335.166
461 | 461 | 48.84 | 47.16679 | 13.94 | 335.68 | 335.1975
462 | 462 | 47.24 | 47.20469 | 13.91 | 334.95 | 335.2291
463 | 463 | 45.67 | 47.24259 | 14.1 | 339.53 | 335.2606
464 | 464 | 48.14 | 47.2805 | 13.82 | 332.79 | 335.2922
465 | 465 | 47.29 | 47.3184 | 13.91 | 334.95 | 335.3237
466 | 466 | 48.09 | 47.3563 | 14 | 337.12 | 335.3553
467 | 467 | 46.68 | 47.39421 | 13.93 | 335.43 | 335.3868
468 | 468 | 49.11 | 47.43211 | 14.12 | 340.01 | 335.4184
469 | 469 | 48.09 | 47.47001 | 14.02 | 337.6 | 335.4499
470 | 470 | 45.54 | 47.50792 | 13.98 | 336.64 | 335.4815
471 | 471 | 49.74 | 47.54582 | 14.16 | 340.97 | 335.513
472 | 472 | 46.95 | 47.58373 | 13.73 | 330.62 | 335.5446
473 | 473 | 46.25 | 47.62163 | 13.93 | 335.43 | 335.5761
474 | 474 | 48.14 | 47.65953 | 13.97 | 336.4 | 335.6077
475 | 475 | 45.49 | 47.69744 | 13.84 | 333.27 | 335.6392
476 | 476 | 47.31 | 47.73534 | 14.34 | 345.31 | 335.6708
477 | 477 | 49.52 | 47.77324 | 13.81 | 332.54 | 335.7023
478 | 478 | 48.07 | 47.81115 | 14.41 | 346.99 | 335.7339
479 | 479 | 46.52 | 47.84905 | 14.64 | 352.53 | 335.7654
480 | 480 | 46.84 | 47.88695 | 14.5 | 349.16 | 335.797
481 | 481 | 50.49 | 47.92486 | 14.37 | 346.03 | 335.8285
482 | 482 | 48.33 | 47.96276 | 13.9 | 334.71 | 335.8601
483 | 483 | 45.97 | 48.00066 | 14 | 337.12 | 335.8916
484 | 484 | 48.87 | 48.03857 | 14.46 | 348.2 | 335.9232
485 | 485 | 48.81 | 48.07647 | 13.99 | 336.88 | 335.9547
486 | 486 | 47.01 | 48.11437 | 14.49 | 348.92 | 335.9863
487 | 487 | 47.58 | 48.15228 | 14.37 | 346.03 | 336.0178
488 | 488 | 48.09 | 48.19018 | 14.35 | 345.55 | 336.0494
489 | 489 | 46.71 | 48.22808 | 14.54 | 350.12 | 336.0809
490 | 490 | 49.19 | 48.26599 | 14.39 | 346.51 | 336.1125
491 | 491 | 48.43 | 48.30389 | 14.17 | 341.21 | 336.144
492 | 492 | 48.23 | 48.3418 | 14.35 | 345.55 | 336.1756
493 | 493 | 47.04 | 48.3797 | 14.22 | 342.42 | 336.2071
494 | 494 | 46.62 | 48.4176 | 14.58 | 351.09 | 336.2387
495 | 495 | 49.61 | 48.45551 | 14.34 | 345.31 | 336.2702
496 | 496 | 45.58 | 48.49341 | 14.47 | 348.44 | 336.3018
497 | 497 | 48.39 | 48.53131 | 14.24 | 342.9 | 336.3333
498 | 498 | 48.73 | 48.56922 | 14.47 | 348.44 | 336.3649
499 | 499 | 48.86 | 48.60712 | 14.18 | 341.45 | 336.3964
500 | 500 | 45.98 | 48.64502 | 15.09 | 363.37 | 336.428
501 | 501 | 48.54 | 48.68293 | 13.26 | 319.3 | 336.4595
502 | 502 | 47.82 | 48.72083 | 11.59 | 279.09 | 336.4911
503 | 503 | 48.03 | 48.75873 | 9.94 | 239.36 | 336.5226
504 | 504 | 47.01 | 48.79664 | 8.41 | 202.51 | 336.5542
505 | 505 | 48.03 | 48.83454 | 8.7 | 209.5 | 336.5857
506 | 506 | 49.4 | 48.87244 | 7.63 | 183.73 | 336.6173
507 | 507 | 48.47 | 48.91035 | 6.82 | 164.23 | 336.6488
508 | 508 | 48.07 | 48.94825 | 8.23 | 198.18 | 336.6804
509 | 509 | 46.33 | 48.98615 | 8.5 | 204.68 | 336.7119
510 | 510 | 51.97 | 49.02406 | 8.98 | 216.24 | 336.7435