## Data_strength
| Time | Fy | Model_strength
0 | 0 | 12.44 | 12.86735
1 | 1 | 13.92 | 12.88766
2 | 2 | 14.06 | 12.90797
3 | 3 | 14.25 | 12.92828
4 | 4 | 14.27 | 12.94859
5 | 5 | 13.17 | 12.9689
6 | 6 | 13.87 | 12.98921
7 | 7 | 13.12 | 13.00952
8 | 8 | 13.41 | 13.02983
9 | 9 | 13.7 | 13.05014
10 | 10 | 13.14 | 13.07045
11 | 11 | 14.46 | 13.09077
12 | 12 | 13.84 | 13.11108
13 | 13 | 13.47 | 13.13139
14 | 14 | 13.51 | 13.1517
15 | 15 | 14.71 | 13.17201
16 | 16 | 14.5 | 13.19232
17 | 17 | 14.03 | 13.21263
18 | 18 | 13.96 | 13.23294
19 | 19 | 14.4 | 13.25325
20 | 20 | 14.22 | 13.27356
21 | 21 | 14.17 | 13.29387
22 | 22 | 14.2 | 13.31419
23 | 23 | 14.14 | 13.3345
24 | 24 | 14.38 | 13.35481
25 | 25 | 13.99 | 13.37512
26 | 26 | 14.28 | 13.39543
27 | 27 | 14.11 | 13.41574
28 | 28 | 14.3 | 13.43605
29 | 29 | 14.92 | 13.45636
30 | 30 | 13.96 | 13.47667
31 | 31 | 14.65 | 13.49698
32 | 32 | 14.17 | 13.5173
33 | 33 | 14.26 | 13.53761
34 | 34 | 14.81 | 13.55792
35 | 35 | 14.42 | 13.57823
36 | 36 | 13.57 | 13.59854
37 | 37 | 14.25 | 13.61885
38 | 38 | 14.86 | 13.63916
39 | 39 | 14.7 | 13.65947
40 | 40 | 15.08 | 13.67978
41 | 41 | 13.91 | 13.70009
42 | 42 | 14.22 | 13.7204
43 | 43 | 14.07 | 13.74072
44 | 44 | 14.29 | 13.76103
45 | 45 | 13.85 | 13.78134
46 | 46 | 13.86 | 13.80165
47 | 47 | 13.39 | 13.82196
48 | 48 | 14.28 | 13.84227
49 | 49 | 14.4 | 13.86258
50 | 50 | 14.47 | 13.88289
51 | 51 | 15.21 | 13.9032
52 | 52 | 14.73 | 13.92351
53 | 53 | 14.33 | 13.94383
54 | 54 | 15.38 | 13.96414
55 | 55 | 14.83 | 13.98445
56 | 56 | 15.19 | 14.00476
57 | 57 | 14.78 | 14.02507
58 | 58 | 14.38 | 14.04538
59 | 59 | 14.93 | 14.06569
60 | 60 | 15.01 | 14.086
61 | 61 | 15.06 | 14.10631
62 | 62 | 14.66 | 14.12662
63 | 63 | 14.54 | 14.14693
64 | 64 | 14.66 | 14.16725
65 | 65 | 15.41 | 14.18756
66 | 66 | 14.44 | 14.20787
67 | 67 | 14.94 | 14.22818
68 | 68 | 15.15 | 14.24849
69 | 69 | 14.64 | 14.2688
70 | 70 | 15.56 | 14.28911
71 | 71 | 15.16 | 14.30942
72 | 72 | 16.33 | 14.32973
73 | 73 | 17.25 | 14.35004
74 | 74 | 16.04 | 14.37035
75 | 75 | 16.96 | 14.39067
76 | 76 | 16.07 | 14.41098
77 | 77 | 15.42 | 14.43129
78 | 78 | 15.6 | 14.4516
79 | 79 | 15.46 | 14.47191
80 | 80 | 15.74 | 14.49222
81 | 81 | 15.69 | 14.51253
82 | 82 | 15.17 | 14.53284
83 | 83 | 15.61 | 14.55315
84 | 84 | 15.65 | 14.57346
85 | 85 | 15.17 | 14.59378
86 | 86 | 15.23 | 14.61409
87 | 87 | 15.86 | 14.6344
88 | 88 | 14.92 | 14.65471
89 | 89 | 14.69 | 14.67502
90 | 90 | 15.38 | 14.69533
91 | 91 | 15.04 | 14.71564
92 | 92 | 14.94 | 14.73595
93 | 93 | 16.11 | 14.75626
94 | 94 | 16.34 | 14.77657
95 | 95 | 15.19 | 14.79688
96 | 96 | 15.6 | 14.8172
97 | 97 | 15.65 | 14.83751
98 | 98 | 15.27 | 14.85782
99 | 99 | 15.48 | 14.87813
100 | 100 | 15.3 | 14.89844
101 | 101 | 15.39 | 14.91875
102 | 102 | 15.02 | 14.93906
103 | 103 | 15.22 | 14.95937
104 | 104 | 15.1 | 14.97968
105 | 105 | 14.95 | 14.99999
106 | 106 | 15.68 | 15.02031
107 | 107 | 15.43 | 15.04062
108 | 108 | 15.54 | 15.06093
109 | 109 | 15.4 | 15.08124
110 | 110 | 15.03 | 15.10155
111 | 111 | 15.04 | 15.12186
112 | 112 | 15.63 | 15.14217
113 | 113 | 15.59 | 15.16248
114 | 114 | 15.59 | 15.18279
115 | 115 | 16.1 | 15.2031
116 | 116 | 15.46 | 15.22341
117 | 117 | 15.55 | 15.24373
118 | 118 | 15.62 | 15.26404
119 | 119 | 15.44 | 15.28435
120 | 120 | 16 | 15.30466
121 | 121 | 15.44 | 15.32497
122 | 122 | 16.14 | 15.34528
123 | 123 | 15.69 | 15.36559
124 | 124 | 15.55 | 15.3859
125 | 125 | 15.68 | 15.40621
126 | 126 | 16.24 | 15.42652
127 | 127 | 15.57 | 15.44683
128 | 128 | 15.46 | 15.46715
129 | 129 | 15.6 | 15.48746
130 | 130 | 16.67 | 15.50777
131 | 131 | 15.63 | 15.52808
132 | 132 | 15.13 | 15.54839
133 | 133 | 15.58 | 15.5687
134 | 134 | 16.31 | 15.58901
135 | 135 | 15.67 | 15.60932
136 | 136 | 16.46 | 15.62963
137 | 137 | 15.9 | 15.64994
138 | 138 | 16.35 | 15.67026
139 | 139 | 16.66 | 15.69057
140 | 140 | 16.1 | 15.71088
141 | 141 | 12.34 | 15.73119
142 | 146 | 20.42 | 15.83274
143 | 147 | 18.76 | 15.85305
144 | 148 | 19.13 | 15.87336
145 | 149 | 17.79 | 15.89368
146 | 150 | 17.74 | 15.91399
147 | 151 | 17.44 | 15.9343
148 | 152 | 17.87 | 15.95461
149 | 153 | 17.59 | 15.97492
150 | 154 | 17.68 | 15.99523
151 | 155 | 18.27 | 16.01554
152 | 156 | 17.15 | 16.03585
153 | 157 | 18.31 | 16.05616
154 | 158 | 17.75 | 16.07647
155 | 159 | 17.59 | 16.09679
156 | 160 | 17.74 | 16.1171
157 | 161 | 17.47 | 16.13741
158 | 162 | 18.22 | 16.15772
159 | 163 | 17.55 | 16.17803
160 | 164 | 18.25 | 16.19834
161 | 165 | 17.87 | 16.21865
162 | 166 | 17.95 | 16.23896
163 | 167 | 17.51 | 16.25927
164 | 168 | 17.35 | 16.27958
165 | 169 | 17.04 | 16.29989
166 | 170 | 17.14 | 16.32021
167 | 171 | 18.04 | 16.34052
168 | 172 | 17.73 | 16.36083
169 | 173 | 17.72 | 16.38114
170 | 174 | 18.03 | 16.40145
171 | 175 | 17.97 | 16.42176
172 | 176 | 17.66 | 16.44207
173 | 177 | 18.08 | 16.46238
174 | 178 | 17.52 | 16.48269
175 | 179 | 17.63 | 16.503
176 | 180 | 17.43 | 16.52331
177 | 181 | 17.68 | 16.54363
178 | 182 | 17.89 | 16.56394
179 | 183 | 17.87 | 16.58425
180 | 184 | 18.18 | 16.60456
181 | 185 | 17.35 | 16.62487
182 | 186 | 18.02 | 16.64518
183 | 187 | 17.49 | 16.66549
184 | 188 | 18.48 | 16.6858
185 | 189 | 18.06 | 16.70611
186 | 190 | 18.01 | 16.72642
187 | 191 | 18.16 | 16.74674
188 | 192 | 18.02 | 16.76705
189 | 193 | 18.13 | 16.78736
190 | 194 | 18.43 | 16.80767
191 | 195 | 17.8 | 16.82798
192 | 196 | 18.31 | 16.84829
193 | 197 | 17.34 | 16.8686
194 | 198 | 18.04 | 16.88891
195 | 199 | 18.02 | 16.90922
196 | 200 | 18.43 | 16.92953
197 | 201 | 18.24 | 16.94984
198 | 202 | 17.98 | 16.97016
199 | 203 | 17.77 | 16.99047
200 | 204 | 17.7 | 17.01078
201 | 205 | 17.96 | 17.03109
202 | 206 | 18.53 | 17.0514
203 | 207 | 18.82 | 17.07171
204 | 208 | 18.58 | 17.09202
205 | 209 | 18.48 | 17.11233
206 | 210 | 18.1 | 17.13264
207 | 211 | 18.29 | 17.15295
208 | 212 | 18.81 | 17.17327
209 | 213 | 19.25 | 17.19358
210 | 214 | 18.36 | 17.21389
211 | 215 | 19.18 | 17.2342
212 | 216 | 18.9 | 17.25451
213 | 217 | 18.64 | 17.27482
214 | 218 | 19.11 | 17.29513
215 | 219 | 18.62 | 17.31544
216 | 220 | 18.76 | 17.33575
217 | 227 | 14.1 | 17.47793
218 | 236 | 16.79 | 17.66073
219 | 237 | 20.46 | 17.68104
220 | 238 | 20.34 | 17.70135
221 | 239 | 19.38 | 17.72166
222 | 240 | 19.75 | 17.74197
223 | 241 | 17.81 | 17.76228
224 | 242 | 17.39 | 17.78259
225 | 243 | 17.19 | 17.8029
226 | 244 | 17.89 | 17.82322
227 | 245 | 17.95 | 17.84353
228 | 246 | 17.13 | 17.86384
229 | 247 | 17.22 | 17.88415
230 | 248 | 17.97 | 17.90446
231 | 249 | 17.4 | 17.92477
232 | 250 | 17.85 | 17.94508
233 | 251 | 17.12 | 17.96539
234 | 252 | 17.38 | 17.9857
235 | 253 | 17.99 | 18.00601
236 | 254 | 17.36 | 18.02632
237 | 255 | 17.99 | 18.04664
238 | 256 | 17.29 | 18.06695
239 | 257 | 17.92 | 18.08726
240 | 258 | 17.96 | 18.10757
241 | 259 | 18.28 | 18.12788
242 | 260 | 17.98 | 18.14819
243 | 261 | 17.58 | 18.1685
244 | 262 | 17.73 | 18.18881
245 | 263 | 17.94 | 18.20912
246 | 264 | 17.37 | 18.22943
247 | 265 | 17.07 | 18.24975
248 | 266 | 17.19 | 18.27006
249 | 267 | 18.16 | 18.29037
250 | 268 | 18.12 | 18.31068
251 | 269 | 18.2 | 18.33099
252 | 270 | 17.6 | 18.3513
253 | 271 | 18.49 | 18.37161
254 | 272 | 18.17 | 18.39192
255 | 273 | 18.4 | 18.41223
256 | 274 | 17.47 | 18.43254
257 | 275 | 17.66 | 18.45285
258 | 276 | 18.58 | 18.47317
259 | 277 | 18.17 | 18.49348
260 | 278 | 18.55 | 18.51379
261 | 279 | 18.51 | 18.5341
262 | 280 | 18.19 | 18.55441
263 | 281 | 19.27 | 18.57472
264 | 282 | 19.08 | 18.59503
265 | 283 | 18.32 | 18.61534
266 | 284 | 17.84 | 18.63565
267 | 285 | 18.46 | 18.65596
268 | 286 | 18.75 | 18.67627
269 | 287 | 19.16 | 18.69659
270 | 288 | 18.14 | 18.7169
271 | 289 | 18.29 | 18.73721
272 | 290 | 19.3 | 18.75752
273 | 291 | 19.63 | 18.77783
274 | 292 | 18.1 | 18.79814
275 | 293 | 18.85 | 18.81845
276 | 294 | 19.39 | 18.83876
277 | 295 | 18.78 | 18.85907
278 | 296 | 19.32 | 18.87938
279 | 297 | 18.21 | 18.8997
280 | 298 | 19.17 | 18.92001
281 | 299 | 20.31 | 18.94032
282 | 300 | 17.04 | 18.96063
283 | 304 | 15.06 | 19.04187
284 | 307 | 13.15 | 19.1028
285 | 313 | 19.49 | 19.22467
286 | 314 | 20.33 | 19.24498
287 | 315 | 19.5 | 19.26529
288 | 316 | 18.76 | 19.2856
289 | 317 | 18.84 | 19.30591
290 | 318 | 18.31 | 19.32623
291 | 319 | 18.02 | 19.34654
292 | 320 | 18.04 | 19.36685
293 | 321 | 18.23 | 19.38716
294 | 322 | 18.89 | 19.40747
295 | 323 | 17.78 | 19.42778
296 | 324 | 18.46 | 19.44809
297 | 325 | 18.27 | 19.4684
298 | 326 | 17.76 | 19.48871
299 | 327 | 18.35 | 19.50902
300 | 328 | 18.05 | 19.52933
301 | 329 | 18.14 | 19.54965
302 | 330 | 18.13 | 19.56996
303 | 331 | 18.17 | 19.59027
304 | 332 | 17.88 | 19.61058
305 | 333 | 17 | 19.63089
306 | 334 | 17.72 | 19.6512
307 | 335 | 18 | 19.67151
308 | 336 | 18.28 | 19.69182
309 | 337 | 18 | 19.71213
310 | 338 | 17.12 | 19.73244
311 | 339 | 18.37 | 19.75275
312 | 340 | 18.07 | 19.77307
313 | 341 | 17.72 | 19.79338
314 | 342 | 17.48 | 19.81369
315 | 343 | 17.89 | 19.834
316 | 344 | 18.1 | 19.85431
317 | 345 | 18.22 | 19.87462
318 | 346 | 18.61 | 19.89493
319 | 347 | 18.38 | 19.91524
320 | 348 | 19.19 | 19.93555
321 | 349 | 18.63 | 19.95586
322 | 350 | 18.29 | 19.97618
323 | 351 | 18.85 | 19.99649
324 | 352 | 18.81 | 20.0168
325 | 353 | 18.55 | 20.03711
326 | 354 | 18.91 | 20.05742
327 | 355 | 18.9 | 20.07773
328 | 356 | 18.74 | 20.09804
329 | 357 | 19.4 | 20.11835
330 | 358 | 18.87 | 20.13866
331 | 359 | 19.57 | 20.15897
332 | 360 | 19.11 | 20.17928
333 | 361 | 19.64 | 20.1996
334 | 362 | 19.21 | 20.21991
335 | 363 | 19.61 | 20.24022
336 | 364 | 19.55 | 20.26053
337 | 365 | 18.85 | 20.28084
338 | 366 | 19.78 | 20.30115
339 | 367 | 19.85 | 20.32146
340 | 368 | 19.9 | 20.34177
341 | 369 | 20.34 | 20.36208
342 | 370 | 19.63 | 20.38239
343 | 371 | 20.2 | 20.40271
344 | 372 | 20.49 | 20.42302
345 | 373 | 19.63 | 20.44333
346 | 374 | 19.54 | 20.46364
347 | 375 | 19.6 | 20.48395
348 | 376 | 20.72 | 20.50426
349 | 377 | 19.59 | 20.52457
350 | 382 | 14.96 | 20.62613
351 | 383 | 20.79 | 20.64644
352 | 384 | 21.09 | 20.66675
353 | 385 | 20.34 | 20.68706
354 | 386 | 18.89 | 20.70737
355 | 387 | 19.99 | 20.72768
356 | 388 | 18.97 | 20.74799
357 | 389 | 20.25 | 20.7683
358 | 390 | 19.36 | 20.78861
359 | 391 | 19.56 | 20.80892
360 | 392 | 19.59 | 20.82923
361 | 393 | 20.44 | 20.84955
362 | 394 | 19.33 | 20.86986
363 | 395 | 19.86 | 20.89017
364 | 396 | 19.29 | 20.91048
365 | 397 | 19.96 | 20.93079
366 | 398 | 19.57 | 20.9511
367 | 399 | 19.53 | 20.97141
368 | 400 | 20.53 | 20.99172
369 | 401 | 20.02 | 21.01203
370 | 402 | 20.76 | 21.03234
371 | 403 | 19.8 | 21.05266
372 | 404 | 20.79 | 21.07297
373 | 405 | 19.78 | 21.09328
374 | 406 | 19.59 | 21.11359
375 | 407 | 19.31 | 21.1339
376 | 408 | 20.85 | 21.15421
377 | 409 | 20.57 | 21.17452
378 | 410 | 19.52 | 21.19483
379 | 411 | 19.46 | 21.21514
380 | 412 | 19.39 | 21.23545
381 | 413 | 20.76 | 21.25576
382 | 414 | 20.73 | 21.27608
383 | 415 | 20.03 | 21.29639
384 | 416 | 20.27 | 21.3167
385 | 417 | 20.46 | 21.33701
386 | 418 | 20.7 | 21.35732
387 | 419 | 19.73 | 21.37763
388 | 420 | 20.14 | 21.39794
389 | 421 | 19.89 | 21.41825
390 | 422 | 20.3 | 21.43856
391 | 423 | 20.39 | 21.45887
392 | 424 | 19.58 | 21.47919
393 | 425 | 19.92 | 21.4995
394 | 426 | 21.23 | 21.51981
395 | 427 | 21.06 | 21.54012
396 | 428 | 21.15 | 21.56043
397 | 429 | 20.36 | 21.58074
398 | 430 | 19.9 | 21.60105
399 | 431 | 21.59 | 21.62136
400 | 432 | 20.72 | 21.64167
401 | 433 | 21.07 | 21.66198
402 | 434 | 20.06 | 21.68229
403 | 435 | 20.63 | 21.70261
404 | 436 | 20.89 | 21.72292
405 | 437 | 21.61 | 21.74323
406 | 438 | 20.75 | 21.76354
407 | 439 | 20.88 | 21.78385
408 | 440 | 21.48 | 21.80416
409 | 441 | 21.02 | 21.82447
410 | 442 | 21.26 | 21.84478
411 | 443 | 20.7 | 21.86509
412 | 444 | 22.42 | 21.8854
413 | 445 | 21.35 | 21.90571
414 | 446 | 21.16 | 21.92603
415 | 447 | 20.67 | 21.94634
416 | 448 | 21.11 | 21.96665
417 | 449 | 21.35 | 21.98696
418 | 450 | 21.84 | 22.00727
419 | 451 | 21.83 | 22.02758
420 | 452 | 21.08 | 22.04789
421 | 453 | 21.82 | 22.0682
422 | 454 | 21.2 | 22.08851
423 | 455 | 21.8 | 22.10882
424 | 456 | 21.46 | 22.12914
425 | 457 | 21.65 | 22.14945
426 | 458 | 21.19 | 22.16976
427 | 459 | 21.18 | 22.19007
428 | 460 | 20.51 | 22.21038
429 | 461 | 20.73 | 22.23069
430 | 462 | 20.33 | 22.251
431 | 463 | 19.09 | 22.27131
432 | 464 | 20.87 | 22.29162
433 | 465 | 21.38 | 22.31193
434 | 466 | 19.47 | 22.33224
435 | 467 | 20.48 | 22.35256
436 | 468 | 21.36 | 22.37287
437 | 469 | 20.94 | 22.39318
438 | 470 | 20.42 | 22.41349
439 | 471 | 20.9 | 22.4338
440 | 472 | 19.88 | 22.45411
441 | 473 | 20.86 | 22.47442
442 | 474 | 20.98 | 22.49473
443 | 475 | 20.58 | 22.51504
444 | 476 | 21.15 | 22.53535
445 | 477 | 20.5 | 22.55567
446 | 478 | 21.87 | 22.57598
447 | 479 | 20.62 | 22.59629
448 | 480 | 20.33 | 22.6166
449 | 481 | 21.26 | 22.63691
450 | 482 | 20.72 | 22.65722
451 | 483 | 21.63 | 22.67753
452 | 484 | 20.67 | 22.69784
453 | 485 | 20.43 | 22.71815
454 | 486 | 21.21 | 22.73846
455 | 487 | 21.52 | 22.75877
456 | 488 | 21.48 | 22.77909
457 | 489 | 21.46 | 22.7994
458 | 490 | 21.08 | 22.81971
459 | 491 | 21.71 | 22.84002
460 | 492 | 22.12 | 22.86033
461 | 493 | 22.22 | 22.88064
462 | 494 | 21.76 | 22.90095
463 | 495 | 22.28 | 22.92126
464 | 496 | 21.67 | 22.94157
465 | 497 | 21.24 | 22.96188
466 | 498 | 21.63 | 22.98219
467 | 499 | 21.08 | 23.00251
468 | 500 | 22.13 | 23.02282
469 | 501 | 21.15 | 23.04313
470 | 502 | 21.35 | 23.06344
471 | 503 | 21.76 | 23.08375
472 | 504 | 22.07 | 23.10406
473 | 505 | 22.41 | 23.12437
474 | 506 | 22.26 | 23.14468
475 | 507 | 21.99 | 23.16499
476 | 508 | 22.74 | 23.1853
477 | 509 | 21.78 | 23.20562
478 | 510 | 23.15 | 23.22593
479 | 511 | 21.42 | 23.24624
480 | 512 | 22.08 | 23.26655
481 | 513 | 22.73 | 23.28686
482 | 514 | 21.87 | 23.30717
483 | 515 | 22.21 | 23.32748
484 | 516 | 22.21 | 23.34779
485 | 517 | 22.08 | 23.3681
486 | 518 | 22.57 | 23.38841
487 | 519 | 22.24 | 23.40872
488 | 520 | 21.8 | 23.42904
489 | 521 | 20.74 | 23.44935
490 | 522 | 22.17 | 23.46966
491 | 523 | 22.12 | 23.48997
492 | 524 | 22.03 | 23.51028
493 | 531 | 23.01 | 23.65246
494 | 532 | 21.62 | 23.67277
495 | 533 | 23.57 | 23.69308
496 | 534 | 22.89 | 23.71339
497 | 535 | 21.57 | 23.7337
498 | 536 | 21.82 | 23.75401
499 | 537 | 21.58 | 23.77432
500 | 538 | 21.03 | 23.79463
501 | 539 | 21.89 | 23.81494
502 | 540 | 22.64 | 23.83525
503 | 541 | 22.09 | 23.85557
504 | 542 | 21.26 | 23.87588
505 | 543 | 23.1 | 23.89619
506 | 544 | 21.72 | 23.9165
507 | 545 | 21.87 | 23.93681
508 | 546 | 22.24 | 23.95712
509 | 547 | 22.48 | 23.97743
510 | 548 | 23.07 | 23.99774
511 | 549 | 22.02 | 24.01805
512 | 550 | 22.1 | 24.03836
513 | 551 | 23.31 | 24.05867
514 | 552 | 22.27 | 24.07899
515 | 553 | 23.77 | 24.0993
516 | 554 | 23 | 24.11961
517 | 555 | 22.4 | 24.13992
518 | 556 | 22.89 | 24.16023
519 | 557 | 22.43 | 24.18054
520 | 558 | 23.19 | 24.20085
521 | 559 | 23.56 | 24.22116
522 | 560 | 22.79 | 24.24147
523 | 561 | 23.52 | 24.26178
524 | 562 | 23.53 | 24.2821
525 | 563 | 21.87 | 24.30241
526 | 564 | 23.32 | 24.32272
527 | 565 | 22.48 | 24.34303
528 | 566 | 24 | 24.36334
529 | 567 | 23.81 | 24.38365
530 | 568 | 22.69 | 24.40396
531 | 569 | 23.64 | 24.42427
532 | 570 | 23.42 | 24.44458
533 | 571 | 23.74 | 24.46489
534 | 572 | 23.15 | 24.4852
535 | 573 | 22.99 | 24.50552
536 | 574 | 23.66 | 24.52583
537 | 575 | 23.06 | 24.54614
538 | 576 | 23.36 | 24.56645
539 | 577 | 23.89 | 24.58676
540 | 578 | 22.94 | 24.60707
541 | 579 | 24.64 | 24.62738
542 | 580 | 23.73 | 24.64769
543 | 581 | 23.86 | 24.668
544 | 582 | 23.22 | 24.68831
545 | 583 | 23.74 | 24.70863
546 | 584 | 23.97 | 24.72894
547 | 585 | 24.26 | 24.74925
548 | 586 | 23.97 | 24.76956
549 | 587 | 24.34 | 24.78987
550 | 588 | 23.94 | 24.81018
551 | 589 | 23.93 | 24.83049
552 | 590 | 24.59 | 24.8508
553 | 591 | 23.7 | 24.87111
554 | 592 | 23.81 | 24.89142
555 | 593 | 23.78 | 24.91173
556 | 594 | 24.02 | 24.93205
557 | 595 | 24 | 24.95236
558 | 596 | 23.42 | 24.97267
559 | 597 | 24.75 | 24.99298
560 | 598 | 24.39 | 25.01329
561 | 599 | 25.18 | 25.0336
562 | 600 | 24.18 | 25.05391
563 | 601 | 24.7 | 25.07422
564 | 602 | 24.42 | 25.09453
565 | 608 | 19.76 | 25.2164
566 | 609 | 23.69 | 25.23671
567 | 610 | 26.08 | 25.25702
568 | 611 | 26.04 | 25.27733
569 | 612 | 22.96 | 25.29764
570 | 613 | 22.89 | 25.31795
571 | 614 | 23.12 | 25.33826
572 | 615 | 22.81 | 25.35858
573 | 616 | 23.26 | 25.37889
574 | 617 | 23.28 | 25.3992
575 | 618 | 23.53 | 25.41951
576 | 619 | 22.39 | 25.43982
577 | 620 | 23.06 | 25.46013
578 | 621 | 22.22 | 25.48044
579 | 622 | 23.44 | 25.50075
580 | 623 | 21.91 | 25.52106
581 | 624 | 22.51 | 25.54137
582 | 625 | 23.08 | 25.56168
583 | 626 | 22.46 | 25.582
584 | 627 | 23.37 | 25.60231
585 | 628 | 23.29 | 25.62262
586 | 629 | 23.99 | 25.64293
587 | 630 | 24.06 | 25.66324
588 | 631 | 23.71 | 25.68355
589 | 632 | 23.04 | 25.70386
590 | 633 | 23.33 | 25.72417
591 | 634 | 23.59 | 25.74448
592 | 635 | 23.64 | 25.76479
593 | 636 | 23.56 | 25.78511
594 | 637 | 24.04 | 25.80542
595 | 638 | 23.52 | 25.82573
596 | 639 | 23.81 | 25.84604
597 | 640 | 23.89 | 25.86635
598 | 641 | 23.89 | 25.88666
599 | 642 | 24.4 | 25.90697
600 | 643 | 24.21 | 25.92728
601 | 644 | 25.22 | 25.94759
602 | 645 | 23.03 | 25.9679
603 | 646 | 24.44 | 25.98821
604 | 647 | 24.11 | 26.00853
605 | 648 | 25.48 | 26.02884
606 | 649 | 23.76 | 26.04915
607 | 650 | 24.59 | 26.06946
608 | 651 | 23.41 | 26.08977
609 | 652 | 24.9 | 26.11008
610 | 653 | 24.04 | 26.13039
611 | 654 | 24.68 | 26.1507
612 | 655 | 24.21 | 26.17101
613 | 656 | 25.04 | 26.19132
614 | 657 | 24.2 | 26.21163
615 | 658 | 24.54 | 26.23195
616 | 659 | 24.36 | 26.25226
617 | 660 | 25.09 | 26.27257
618 | 661 | 25.65 | 26.29288
619 | 662 | 23.68 | 26.31319
620 | 663 | 25.13 | 26.3335
621 | 664 | 24.24 | 26.35381
622 | 665 | 25.01 | 26.37412
623 | 666 | 24.57 | 26.39443
624 | 667 | 25.12 | 26.41474
625 | 668 | 24.54 | 26.43506
626 | 669 | 24.87 | 26.45537
627 | 670 | 25.77 | 26.47568
628 | 671 | 24.89 | 26.49599
629 | 672 | 25.1 | 26.5163
630 | 673 | 24.14 | 26.53661
631 | 674 | 25.4 | 26.55692
632 | 675 | 25.34 | 26.57723
633 | 676 | 26 | 26.59754
634 | 677 | 24.68 | 26.61785
635 | 678 | 25.98 | 26.63816
636 | 679 | 25.13 | 26.65848
637 | 680 | 23.78 | 26.67879
638 | 681 | 24.31 | 26.6991
639 | 682 | 24.67 | 26.71941
640 | 683 | 25.47 | 26.73972
641 | 684 | 25.59 | 26.76003
642 | 685 | 25.76 | 26.78034
643 | 686 | 26.65 | 26.80065
644 | 687 | 26.85 | 26.82096
645 | 688 | 27.14 | 26.84127
646 | 689 | 27.19 | 26.86159
647 | 690 | 27.01 | 26.8819
648 | 691 | 27.34 | 26.90221
649 | 692 | 27.08 | 26.92252
650 | 693 | 27.87 | 26.94283
651 | 694 | 27.48 | 26.96314
652 | 695 | 28.43 | 26.98345
653 | 696 | 28.32 | 27.00376
654 | 697 | 28.13 | 27.02407
655 | 698 | 27.97 | 27.04438
656 | 699 | 29.08 | 27.06469
657 | 700 | 29.58 | 27.08501
658 | 701 | 28.38 | 27.10532
659 | 702 | 27.91 | 27.12563
660 | 703 | 28.3 | 27.14594
661 | 704 | 28.51 | 27.16625
662 | 705 | 28.39 | 27.18656
663 | 706 | 28.42 | 27.20687
664 | 707 | 28.13 | 27.22718
665 | 708 | 29.51 | 27.24749
666 | 709 | 28.88 | 27.2678
667 | 710 | 29.34 | 27.28811
668 | 711 | 29.13 | 27.30843
669 | 712 | 28.99 | 27.32874
670 | 713 | 30.03 | 27.34905
671 | 714 | 29.87 | 27.36936
672 | 715 | 29.83 | 27.38967
673 | 716 | 28.17 | 27.40998
674 | 717 | 29.69 | 27.43029
675 | 718 | 29.85 | 27.4506
676 | 719 | 28.8 | 27.47091
677 | 720 | 29.77 | 27.49122
678 | 721 | 29.11 | 27.51154
679 | 722 | 30.22 | 27.53185
680 | 723 | 30.35 | 27.55216
681 | 724 | 28.11 | 27.57247
682 | 725 | 30.26 | 27.59278
683 | 726 | 28.84 | 27.61309
684 | 727 | 30.9 | 27.6334
685 | 728 | 30.46 | 27.65371
686 | 729 | 29.85 | 27.67402
687 | 730 | 30.8 | 27.69433
688 | 731 | 30.26 | 27.71464
689 | 732 | 31.21 | 27.73496
690 | 733 | 29.98 | 27.75527
691 | 734 | 29.64 | 27.77558
692 | 735 | 29.89 | 27.79589
693 | 736 | 30.31 | 27.8162
694 | 737 | 30.39 | 27.83651
695 | 738 | 32.04 | 27.85682
696 | 739 | 30.05 | 27.87713
697 | 740 | 30.64 | 27.89744
698 | 741 | 30.27 | 27.91775
699 | 742 | 30.76 | 27.93807
700 | 743 | 31.41 | 27.95838
701 | 744 | 29.93 | 27.97869
702 | 745 | 31.08 | 27.999
703 | 746 | 30.02 | 28.01931
704 | 747 | 31.82 | 28.03962
705 | 748 | 30.72 | 28.05993
706 | 749 | 30.05 | 28.08024
707 | 750 | 30.93 | 28.10055
708 | 751 | 29.71 | 28.12086
709 | 752 | 31.53 | 28.14117
710 | 753 | 29.47 | 28.16149
711 | 754 | 30.45 | 28.1818
712 | 755 | 23.39 | 28.20211
713 | 756 | 12.01 | 28.22242
714 | 757 | 12.99 | 28.24273
715 | 758 | 15.62 | 28.26304
716 | 770 | 23.02 | 28.50677
717 | 771 | 27.4 | 28.52708
718 | 772 | 27.47 | 28.54739
719 | 773 | 28.22 | 28.5677
720 | 774 | 27.32 | 28.58802
721 | 775 | 28.44 | 28.60833
722 | 776 | 28.1 | 28.62864
723 | 777 | 31.81 | 28.64895
724 | 778 | 31.68 | 28.66926
725 | 779 | 32.27 | 28.68957
726 | 780 | 31.69 | 28.70988
727 | 781 | 33.97 | 28.73019
728 | 782 | 33.25 | 28.7505
729 | 783 | 33.53 | 28.77081
730 | 784 | 32.7 | 28.79112
731 | 785 | 34.86 | 28.81144
732 | 786 | 34.09 | 28.83175
733 | 787 | 33.94 | 28.85206
734 | 788 | 34.22 | 28.87237
735 | 789 | 36.03 | 28.89268
736 | 790 | 34.22 | 28.91299
737 | 791 | 36.38 | 28.9333
738 | 792 | 37.45 | 28.95361
739 | 793 | 38.75 | 28.97392
740 | 794 | 35.99 | 28.99423
741 | 795 | 37.93 | 29.01455
742 | 796 | 37.98 | 29.03486
743 | 797 | 39.05 | 29.05517
744 | 798 | 38.77 | 29.07548
745 | 799 | 38.07 | 29.09579
746 | 800 | 39.37 | 29.1161
747 | 801 | 39.46 | 29.13641
748 | 802 | 38.49 | 29.15672
749 | 803 | 40.11 | 29.17703
750 | 804 | 40.11 | 29.19734
751 | 805 | 40.13 | 29.21765
752 | 806 | 40.62 | 29.23797
753 | 807 | 41.46 | 29.25828
754 | 808 | 40.63 | 29.27859
755 | 809 | 41.45 | 29.2989
756 | 810 | 41.7 | 29.31921
757 | 811 | 41.03 | 29.33952
758 | 812 | 40.81 | 29.35983
759 | 813 | 41.71 | 29.38014
760 | 814 | 41.51 | 29.40045
761 | 815 | 41.56 | 29.42076
762 | 816 | 41.13 | 29.44107
763 | 817 | 41.83 | 29.46139
764 | 818 | 41.54 | 29.4817
765 | 819 | 42.23 | 29.50201
766 | 820 | 42.65 | 29.52232
767 | 821 | 41.69 | 29.54263
768 | 822 | 42.27 | 29.56294
769 | 823 | 41.73 | 29.58325
770 | 824 | 42.96 | 29.60356
771 | 825 | 41.42 | 29.62387
772 | 826 | 42.33 | 29.64418
773 | 827 | 42.81 | 29.6645
774 | 828 | 42.35 | 29.68481
775 | 829 | 42.49 | 29.70512
776 | 830 | 42.73 | 29.72543
777 | 831 | 42.03 | 29.74574
778 | 832 | 42.6 | 29.76605
779 | 833 | 41.67 | 29.78636
780 | 834 | 41.49 | 29.80667
781 | 835 | 12.5 | 29.82698
782 | 844 | 27.56 | 30.00978
783 | 845 | 29.8 | 30.03009
784 | 846 | 33.4 | 30.0504
785 | 847 | 32.07 | 30.07071
786 | 848 | 34.85 | 30.09103
787 | 849 | 38.33 | 30.11134
788 | 850 | 36.28 | 30.13165
789 | 851 | 37.56 | 30.15196
790 | 852 | 36.14 | 30.17227
791 | 853 | 38.93 | 30.19258
792 | 854 | 37.47 | 30.21289
793 | 855 | 39.07 | 30.2332
794 | 856 | 35.59 | 30.25351
795 | 857 | 38.25 | 30.27382
796 | 858 | 38.64 | 30.29413
797 | 859 | 35.67 | 30.31445
798 | 860 | 39.79 | 30.33476
799 | 861 | 35.54 | 30.35507
800 | 862 | 36.1 | 30.37538
801 | 863 | 34.66 | 30.39569
802 | 864 | 35.52 | 30.416
803 | 865 | 35.65 | 30.43631
804 | 866 | 37.38 | 30.45662
805 | 867 | 35.79 | 30.47693
806 | 868 | 35.29 | 30.49724
807 | 869 | 34.14 | 30.51755
808 | 870 | 35.58 | 30.53787
809 | 871 | 35.4 | 30.55818
810 | 872 | 37.26 | 30.57849
811 | 873 | 35.28 | 30.5988
812 | 874 | 35.77 | 30.61911
813 | 875 | 35.65 | 30.63942
814 | 876 | 36.07 | 30.65973
815 | 877 | 33.97 | 30.68004
816 | 878 | 36.43 | 30.70035
817 | 879 | 33.62 | 30.72066
818 | 880 | 36.21 | 30.74098
819 | 881 | 34.17 | 30.76129
820 | 882 | 35.64 | 30.7816
821 | 883 | 35.85 | 30.80191
822 | 884 | 35.91 | 30.82222
823 | 885 | 35.38 | 30.84253
824 | 886 | 35.39 | 30.86284
825 | 887 | 34.79 | 30.88315
826 | 888 | 32.25 | 30.90346
827 | 889 | 32.86 | 30.92377
828 | 890 | 35.42 | 30.94408
829 | 891 | 34.47 | 30.9644
830 | 892 | 33.18 | 30.98471
831 | 893 | 33.12 | 31.00502
832 | 894 | 33.79 | 31.02533
833 | 895 | 31.37 | 31.04564
834 | 896 | 34.61 | 31.06595
835 | 897 | 34.35 | 31.08626
836 | 898 | 33.89 | 31.10657
837 | 899 | 31.43 | 31.12688
838 | 900 | 32.17 | 31.14719
839 | 901 | 32.78 | 31.16751
840 | 902 | 35.52 | 31.18782
841 | 903 | 32.14 | 31.20813
842 | 904 | 34.22 | 31.22844
843 | 905 | 32.8 | 31.24875
844 | 906 | 33.15 | 31.26906
845 | 907 | 32.73 | 31.28937
846 | 908 | 34.2 | 31.30968
847 | 909 | 35.58 | 31.32999
848 | 910 | 32.62 | 31.3503
849 | 911 | 33.86 | 31.37061
850 | 912 | 33.43 | 31.39093
851 | 913 | 33.14 | 31.41124
852 | 914 | 34.19 | 31.43155
853 | 915 | 36.32 | 31.45186
854 | 916 | 34.73 | 31.47217
855 | 917 | 41.91 | 31.49248
856 | 918 | 41.49 | 31.51279
857 | 919 | 43.65 | 31.5331
858 | 920 | 46.65 | 31.55341
859 | 921 | 44.47 | 31.57372
860 | 922 | 47.23 | 31.59403
861 | 923 | 46.53 | 31.61435
862 | 924 | 47.32 | 31.63466
863 | 925 | 45.77 | 31.65497
864 | 926 | 48.23 | 31.67528
865 | 927 | 43.43 | 31.69559
866 | 928 | 47.35 | 31.7159
867 | 929 | 46.45 | 31.73621
868 | 930 | 46.92 | 31.75652
869 | 931 | 45.03 | 31.77683
870 | 932 | 47.17 | 31.79714
871 | 933 | 45.13 | 31.81746
872 | 934 | 47.7 | 31.83777
873 | 935 | 45.38 | 31.85808
874 | 936 | 45.38 | 31.87839
875 | 937 | 45.61 | 31.8987
876 | 938 | 46.45 | 31.91901
877 | 939 | 46.02 | 31.93932
878 | 940 | 47.8 | 31.95963
879 | 941 | 42.64 | 31.97994
880 | 942 | 47.18 | 32.00025
881 | 943 | 46.42 | 32.02056
882 | 944 | 45.94 | 32.04088
883 | 945 | 46.23 | 32.06119
884 | 946 | 43.13 | 32.0815
885 | 947 | 46.63 | 32.10181
886 | 948 | 44.5 | 32.12212
887 | 949 | 46.59 | 32.14243
888 | 950 | 44.93 | 32.16274
889 | 951 | 45.22 | 32.18305
890 | 952 | 44.3 | 32.20336
891 | 953 | 45.38 | 32.22367
892 | 954 | 44.9 | 32.24398
893 | 955 | 46.14 | 32.2643
894 | 956 | 42.92 | 32.28461
895 | 957 | 45.22 | 32.30492
896 | 958 | 43.78 | 32.32523
897 | 959 | 45.11 | 32.34554
898 | 960 | 44.54 | 32.36585
899 | 961 | 45.68 | 32.38616
900 | 962 | 45.32 | 32.40647
901 | 963 | 45.12 | 32.42678
902 | 964 | 43.24 | 32.44709
903 | 965 | 42.06 | 32.46741
904 | 966 | 45.09 | 32.48772
905 | 967 | 42.4 | 32.50803
906 | 968 | 46.12 | 32.52834
907 | 969 | 44.63 | 32.54865
908 | 970 | 44.26 | 32.56896
909 | 971 | 44.21 | 32.58927
910 | 972 | 43.02 | 32.60958
911 | 973 | 48.74 | 32.62989
912 | 974 | 43.44 | 32.6502
913 | 975 | 46.59 | 32.67051
914 | 976 | 42.61 | 32.69083
915 | 977 | 45.44 | 32.71114
916 | 978 | 44.68 | 32.73145
917 | 979 | 42.62 | 32.75176
918 | 980 | 44.37 | 32.77207
919 | 981 | 44.03 | 32.79238
920 | 982 | 44.46 | 32.81269
921 | 983 | 31.23 | 32.833
922 | 984 | 32.6 | 32.85331
923 | 985 | 34.79 | 32.87362
924 | 986 | 39.79 | 32.89394
925 | 987 | 38.89 | 32.91425
926 | 988 | 45.07 | 32.93456
927 | 989 | 54 | 32.95487
928 | 990 | 59.7 | 32.97518
929 | 991 | 63.38 | 32.99549
930 | 992 | 64.55 | 33.0158
931 | 993 | 65.49 | 33.03611
932 | 994 | 66.83 | 33.05642
933 | 995 | 67.54 | 33.07673
934 | 996 | 66.09 | 33.09704
935 | 997 | 68.34 | 33.11736
936 | 998 | 67.54 | 33.13767
937 | 999 | 68.84 | 33.15798
938 | 1000 | 67.82 | 33.17829
939 | 1001 | 67.05 | 33.1986
940 | 1002 | 69.52 | 33.21891
941 | 1003 | 67.66 | 33.23922
942 | 1004 | 68.47 | 33.25953
943 | 1005 | 70.24 | 33.27984
944 | 1006 | 68.95 | 33.30015
945 | 1007 | 68.22 | 33.32046
946 | 1008 | 69.6 | 33.34078
947 | 1009 | 68.98 | 33.36109
948 | 1010 | 68.64 | 33.3814
949 | 1011 | 70.41 | 33.40171
950 | 1012 | 69.2 | 33.42202
951 | 1013 | 69.6 | 33.44233
952 | 1014 | 69.64 | 33.46264
953 | 1015 | 69.47 | 33.48295
954 | 1016 | 69.34 | 33.50326
955 | 1017 | 70.04 | 33.52357
956 | 1018 | 69.36 | 33.54389
957 | 1019 | 69.63 | 33.5642
958 | 1020 | 70.29 | 33.58451
959 | 1021 | 69.43 | 33.60482
960 | 1022 | 69.03 | 33.62513
961 | 1023 | 68.19 | 33.64544
962 | 1024 | 67.32 | 33.66575
963 | 1025 | 68.14 | 33.68606
964 | 1026 | 67.85 | 33.70637
965 | 1027 | 66.41 | 33.72668
966 | 1028 | 65.98 | 33.74699
967 | 1029 | 66.64 | 33.76731
968 | 1030 | 66.87 | 33.78762
969 | 1031 | 66.27 | 33.80793
970 | 1032 | 67.08 | 33.82824
971 | 1033 | 67.36 | 33.84855
972 | 1034 | 65.7 | 33.86886
973 | 1035 | 68.3 | 33.88917
974 | 1036 | 66.61 | 33.90948
975 | 1037 | 66.87 | 33.92979
976 | 1038 | 67.13 | 33.9501
977 | 1039 | 66.79 | 33.97042
978 | 1040 | 68.29 | 33.99073
979 | 1041 | 66.38 | 34.01104
980 | 1042 | 67.03 | 34.03135
981 | 1043 | 67.36 | 34.05166
982 | 1044 | 67.81 | 34.07197
983 | 1045 | 67.87 | 34.09228
984 | 1046 | 67.28 | 34.11259
985 | 1047 | 72.06 | 34.1329

## Data_temperature
| Time | Voltage | Temperature | Model_temp
0 | 0 | 7.18 | 172.89 | 174.1928
1 | 1 | 12.04 | 289.92 | 174.3639
2 | 2 | 8.49 | 204.44 | 174.5349
3 | 3 | 6.85 | 164.95 | 174.706
4 | 4 | 6.34 | 152.67 | 174.8771
5 | 5 | 9.04 | 217.68 | 175.0482
6 | 6 | 6.19 | 149.06 | 175.2193
7 | 7 | 6.84 | 164.71 | 175.3904
8 | 8 | 6.44 | 155.08 | 175.5615
9 | 9 | 7.1 | 170.97 | 175.7325
10 | 10 | 7.14 | 171.93 | 175.9036
11 | 11 | 7.38 | 177.71 | 176.0747
12 | 12 | 6.6 | 158.93 | 176.2458
13 | 13 | 7.29 | 175.54 | 176.4169
14 | 14 | 6.68 | 160.85 | 176.588
15 | 15 | 7.11 | 171.21 | 176.7591
16 | 16 | 7.15 | 172.17 | 176.9301
17 | 17 | 8.37 | 201.55 | 177.1012
18 | 18 | 7.17 | 172.65 | 177.2723
19 | 19 | 6.96 | 167.6 | 177.4434
20 | 20 | 7.2 | 173.38 | 177.6145
21 | 21 | 7.49 | 180.36 | 177.7856
22 | 22 | 7.6 | 183.01 | 177.9567
23 | 23 | 8.42 | 202.75 | 178.1277
24 | 24 | 6.88 | 165.67 | 178.2988
25 | 25 | 7.46 | 179.64 | 178.4699
26 | 26 | 7.63 | 183.73 | 178.641
27 | 27 | 6.79 | 163.5 | 178.8121
28 | 28 | 8.01 | 192.88 | 178.9832
29 | 29 | 7.05 | 169.76 | 179.1543
30 | 30 | 7.39 | 177.95 | 179.3253
31 | 31 | 7.27 | 175.06 | 179.4964
32 | 32 | 7.22 | 173.86 | 179.6675
33 | 33 | 7.5 | 180.6 | 179.8386
34 | 34 | 7.29 | 175.54 | 180.0097
35 | 35 | 7.37 | 177.47 | 180.1808
36 | 36 | 7.07 | 170.25 | 180.3519
37 | 37 | 7.86 | 189.27 | 180.523
38 | 38 | 8.77 | 211.18 | 180.694
39 | 39 | 7.35 | 176.99 | 180.8651
40 | 40 | 7.8 | 187.82 | 181.0362
41 | 41 | 7.78 | 187.34 | 181.2073
42 | 42 | 7.38 | 177.71 | 181.3784
43 | 43 | 7.74 | 186.38 | 181.5495
44 | 44 | 7.17 | 172.65 | 181.7206
45 | 45 | 8.37 | 201.55 | 181.8916
46 | 46 | 7.47 | 179.88 | 182.0627
47 | 47 | 7.99 | 192.4 | 182.2338
48 | 48 | 7.75 | 186.62 | 182.4049
49 | 49 | 8.74 | 210.46 | 182.576
50 | 50 | 7.96 | 191.68 | 182.7471
51 | 51 | 7.75 | 186.62 | 182.9182
52 | 52 | 7.82 | 188.31 | 183.0892
53 | 53 | 7.91 | 190.47 | 183.2603
54 | 54 | 7.96 | 191.68 | 183.4314
55 | 55 | 7.99 | 192.4 | 183.6025
56 | 56 | 7.75 | 186.62 | 183.7736
57 | 57 | 7.97 | 191.92 | 183.9447
58 | 58 | 8.05 | 193.84 | 184.1158
59 | 59 | 9.55 | 229.96 | 184.2868
60 | 60 | 8.31 | 200.1 | 184.4579
61 | 61 | 8.84 | 212.87 | 184.629
62 | 62 | 9.15 | 220.33 | 184.8001
63 | 63 | 8.22 | 197.94 | 184.9712
64 | 64 | 8.39 | 202.03 | 185.1423
65 | 65 | 8.05 | 193.84 | 185.3134
66 | 66 | 8.34 | 200.83 | 185.4844
67 | 67 | 8.48 | 204.2 | 185.6555
68 | 68 | 8.45 | 203.48 | 185.8266
69 | 69 | 9.01 | 216.96 | 185.9977
70 | 70 | 8.62 | 207.57 | 186.1688
71 | 71 | 8.99 | 216.48 | 186.3399
72 | 72 | 8.82 | 212.39 | 186.511
73 | 73 | 8.21 | 197.7 | 186.682
74 | 74 | 8.9 | 214.31 | 186.8531
75 | 75 | 6.53 | 157.24 | 187.0242
76 | 76 | 11.54 | 277.88 | 187.1953
77 | 77 | 9.27 | 223.22 | 187.3664
78 | 78 | 7.33 | 176.51 | 187.5375
79 | 79 | 7.09 | 170.73 | 187.7086
80 | 80 | 7.81 | 188.06 | 187.8796
81 | 81 | 7.24 | 174.34 | 188.0507
82 | 82 | 7.73 | 186.14 | 188.2218
83 | 83 | 7.42 | 178.67 | 188.3929
84 | 84 | 7.81 | 188.06 | 188.564
85 | 85 | 7.45 | 179.4 | 188.7351
86 | 86 | 8.29 | 199.62 | 188.9062
87 | 87 | 8.03 | 193.36 | 189.0772
88 | 88 | 7.68 | 184.93 | 189.2483
89 | 89 | 7.75 | 186.62 | 189.4194
90 | 90 | 7.89 | 189.99 | 189.5905
91 | 91 | 8 | 192.64 | 189.7616
92 | 92 | 7.6 | 183.01 | 189.9327
93 | 93 | 7.61 | 183.25 | 190.1038
94 | 94 | 8.19 | 197.22 | 190.2749
95 | 95 | 7.61 | 183.25 | 190.4459
96 | 96 | 7.86 | 189.27 | 190.617
97 | 97 | 8.12 | 195.53 | 190.7881
98 | 98 | 7.97 | 191.92 | 190.9592
99 | 99 | 7.71 | 185.66 | 191.1303
100 | 100 | 8.03 | 193.36 | 191.3014
101 | 101 | 7.85 | 189.03 | 191.4725
102 | 102 | 8.74 | 210.46 | 191.6435
103 | 103 | 7.81 | 188.06 | 191.8146
104 | 104 | 7.84 | 188.79 | 191.9857
105 | 105 | 7.83 | 188.55 | 192.1568
106 | 106 | 8.05 | 193.84 | 192.3279
107 | 107 | 8.13 | 195.77 | 192.499
108 | 108 | 8.36 | 201.31 | 192.6701
109 | 109 | 8.06 | 194.08 | 192.8411
110 | 110 | 8.25 | 198.66 | 193.0122
111 | 111 | 8.62 | 207.57 | 193.1833
112 | 112 | 8.21 | 197.7 | 193.3544
113 | 113 | 8.12 | 195.53 | 193.5255
114 | 114 | 8.09 | 194.81 | 193.6966
115 | 115 | 8.5 | 204.68 | 193.8677
116 | 116 | 8.08 | 194.57 | 194.0387
117 | 117 | 8.77 | 211.18 | 194.2098
118 | 118 | 8.48 | 204.2 | 194.3809
119 | 119 | 8.25 | 198.66 | 194.552
120 | 120 | 7.84 | 188.79 | 194.7231
121 | 121 | 8.89 | 214.07 | 194.8942
122 | 122 | 8.14 | 196.01 | 195.0653
123 | 123 | 8.35 | 201.07 | 195.2363
124 | 124 | 11.42 | 274.99 | 195.4074
125 | 125 | 8.59 | 206.85 | 195.5785
126 | 126 | 8.57 | 206.37 | 195.7496
127 | 127 | 8.65 | 208.29 | 195.9207
128 | 128 | 9.23 | 222.26 | 196.0918
129 | 129 | 9.07 | 218.41 | 196.2629
130 | 130 | 8.36 | 201.31 | 196.4339
131 | 131 | 8.74 | 210.46 | 196.605
132 | 132 | 8.05 | 193.84 | 196.7761
133 | 133 | 9.22 | 222.02 | 196.9472
134 | 134 | 8.34 | 200.83 | 197.1183
135 | 135 | 8.47 | 203.96 | 197.2894
136 | 136 | 9.07 | 218.41 | 197.4605
137 | 137 | 8.28 | 199.38 | 197.6315
138 | 138 | 9.5 | 228.76 | 197.8026
139 | 139 | 8.39 | 202.03 | 197.9737
140 | 140 | 8.47 | 203.96 | 198.1448
141 | 141 | 9.58 | 230.69 | 198.3159
142 | 142 | 8.48 | 204.2 | 198.487
143 | 143 | 9.41 | 226.59 | 198.6581
144 | 144 | 12.37 | 297.87 | 198.8291
145 | 145 | 8.72 | 209.98 | 199.0002
146 | 146 | 8.96 | 215.76 | 199.1713
147 | 147 | 7.55 | 181.8 | 199.3424
148 | 148 | 8.68 | 209.01 | 199.5135
149 | 149 | 10.76 | 259.1 | 199.6846
150 | 150 | 7.17 | 172.65 | 199.8557
151 | 151 | 8.26 | 198.9 | 200.0267
152 | 152 | 7.7 | 185.42 | 200.1978
153 | 153 | 6.54 | 157.48 | 200.3689
154 | 154 | 9.59 | 230.93 | 200.54
155 | 155 | 10.14 | 244.17 | 200.7111
156 | 156 | 7.88 | 189.75 | 200.8822
157 | 157 | 8.75 | 210.7 | 201.0533
158 | 158 | 8.17 | 196.73 | 201.2244
159 | 159 | 8.3 | 199.86 | 201.3954
160 | 160 | 10.23 | 246.34 | 201.5665
161 | 161 | 8.18 | 196.97 | 201.7376
162 | 162 | 9.69 | 233.34 | 201.9087
163 | 163 | 8.23 | 198.18 | 202.0798
164 | 164 | 9.78 | 235.5 | 202.2509
165 | 165 | 8.35 | 201.07 | 202.422
166 | 166 | 9.48 | 228.28 | 202.593
167 | 167 | 7.98 | 192.16 | 202.7641
168 | 168 | 10.89 | 262.23 | 202.9352
169 | 169 | 10.54 | 253.8 | 203.1063
170 | 170 | 10.96 | 263.92 | 203.2774
171 | 171 | 10.1 | 243.21 | 203.4485
172 | 172 | 10.44 | 251.4 | 203.6196
173 | 173 | 10.64 | 256.21 | 203.7906
174 | 174 | 8.83 | 212.63 | 203.9617
175 | 175 | 8.36 | 201.31 | 204.1328
176 | 176 | 8.77 | 211.18 | 204.3039
177 | 177 | 8.59 | 206.85 | 204.475
178 | 178 | 10.02 | 241.28 | 204.6461
179 | 179 | 7.33 | 176.51 | 204.8172
180 | 180 | 9.15 | 220.33 | 204.9882
181 | 181 | 8.47 | 203.96 | 205.1593
182 | 182 | 7.48 | 180.12 | 205.3304
183 | 183 | 8.89 | 214.07 | 205.5015
184 | 184 | 8.32 | 200.35 | 205.6726
185 | 185 | 8.63 | 207.81 | 205.8437
186 | 186 | 7.63 | 183.73 | 206.0148
187 | 187 | 7.38 | 177.71 | 206.1858
188 | 188 | 8.85 | 213.11 | 206.3569
189 | 189 | 11.33 | 272.83 | 206.528
190 | 190 | 10.07 | 242.49 | 206.6991
191 | 191 | 9.03 | 217.44 | 206.8702
192 | 192 | 8.96 | 215.76 | 207.0413
193 | 193 | 9.76 | 235.02 | 207.2124
194 | 194 | 9.1 | 219.13 | 207.3834
195 | 195 | 8.71 | 209.74 | 207.5545
196 | 196 | 8.21 | 197.7 | 207.7256
197 | 197 | 8.89 | 214.07 | 207.8967
198 | 198 | 8.59 | 206.85 | 208.0678
199 | 199 | 11.11 | 267.53 | 208.2389
200 | 200 | 9.34 | 224.91 | 208.41
201 | 201 | 9.35 | 225.15 | 208.581
202 | 202 | 9.92 | 238.87 | 208.7521
203 | 203 | 8.44 | 203.24 | 208.9232
204 | 204 | 9.89 | 238.15 | 209.0943
205 | 205 | 8.83 | 212.63 | 209.2654
206 | 206 | 9.16 | 220.57 | 209.4365
207 | 207 | 7.98 | 192.16 | 209.6076
208 | 208 | 8.18 | 196.97 | 209.7786
209 | 209 | 8.87 | 213.59 | 209.9497
210 | 210 | 8.35 | 201.07 | 210.1208
211 | 211 | 10.11 | 243.45 | 210.2919
212 | 212 | 9.75 | 234.78 | 210.463
213 | 213 | 9.55 | 229.96 | 210.6341
214 | 214 | 9.04 | 217.68 | 210.8052
215 | 215 | 7.19 | 173.14 | 210.9763
216 | 216 | 9.3 | 223.94 | 211.1473
217 | 217 | 8.38 | 201.79 | 211.3184
218 | 218 | 9.54 | 229.72 | 211.4895
219 | 219 | 6.8 | 163.74 | 211.6606
220 | 220 | 6.75 | 162.54 | 211.8317
221 | 221 | 8.57 | 206.37 | 212.0028
222 | 222 | 8.09 | 194.81 | 212.1739
223 | 223 | 9.48 | 228.28 | 212.3449
224 | 224 | 8.31 | 200.1 | 212.516
225 | 225 | 8.65 | 208.29 | 212.6871
226 | 226 | 8.4 | 202.27 | 212.8582
227 | 227 | 8.1 | 195.05 | 213.0293
228 | 228 | 8.54 | 205.64 | 213.2004
229 | 229 | 9.42 | 226.83 | 213.3715
230 | 230 | 8.47 | 203.96 | 213.5425
231 | 231 | 9 | 216.72 | 213.7136
232 | 232 | 9.23 | 222.26 | 213.8847
233 | 233 | 9.13 | 219.85 | 214.0558
234 | 234 | 10.66 | 256.69 | 214.2269
235 | 235 | 8.83 | 212.63 | 214.398
236 | 236 | 9.16 | 220.57 | 214.5691
237 | 237 | 9.76 | 235.02 | 214.7401
238 | 238 | 8.77 | 211.18 | 214.9112
239 | 239 | 9.53 | 229.48 | 215.0823
240 | 240 | 9.52 | 229.24 | 215.2534
241 | 241 | 8.28 | 199.38 | 215.4245
242 | 242 | 9.89 | 238.15 | 215.5956
243 | 243 | 8.88 | 213.83 | 215.7667
244 | 244 | 7.59 | 182.77 | 215.9377
245 | 245 | 9.54 | 229.72 | 216.1088
246 | 246 | 8.78 | 211.42 | 216.2799
247 | 247 | 9.1 | 219.13 | 216.451
248 | 248 | 9.28 | 223.46 | 216.6221
249 | 249 | 8.86 | 213.35 | 216.7932
250 | 250 | 10.75 | 258.86 | 216.9643
251 | 251 | 8.88 | 213.83 | 217.1353
252 | 252 | 9.17 | 220.81 | 217.3064
253 | 253 | 9.09 | 218.89 | 217.4775
254 | 254 | 9.6 | 231.17 | 217.6486
255 | 255 | 9.66 | 232.61 | 217.8197
256 | 256 | 11 | 264.88 | 217.9908
257 | 257 | 9.32 | 224.43 | 218.1619
258 | 258 | 8.97 | 216 | 218.3329
259 | 259 | 10.21 | 245.86 | 218.504
260 | 260 | 8.78 | 211.42 | 218.6751
261 | 261 | 9 | 216.72 | 218.8462
262 | 262 | 9.04 | 217.68 | 219.0173
263 | 263 | 9.19 | 221.3 | 219.1884
264 | 264 | 9.27 | 223.22 | 219.3595
265 | 265 | 10.15 | 244.41 | 219.5305
266 | 266 | 9.37 | 225.63 | 219.7016
267 | 267 | 10.12 | 243.69 | 219.8727
268 | 268 | 9.6 | 231.17 | 220.0438
269 | 269 | 10.29 | 247.78 | 220.2149
270 | 270 | 9.27 | 223.22 | 220.386
271 | 271 | 9.35 | 225.15 | 220.5571
272 | 272 | 10.03 | 241.52 | 220.7281
273 | 273 | 11.63 | 280.05 | 220.8992
274 | 274 | 9.38 | 225.87 | 221.0703
275 | 275 | 9.17 | 220.81 | 221.2414
276 | 276 | 11.22 | 270.18 | 221.4125
277 | 277 | 11.25 | 270.9 | 221.5836
278 | 278 | 10.16 | 244.65 | 221.7547
279 | 279 | 9.49 | 228.52 | 221.9258
280 | 280 | 9.69 | 233.34 | 222.0968
281 | 281 | 9.86 | 237.43 | 222.2679
282 | 282 | 9.44 | 227.32 | 222.439
283 | 283 | 9.99 | 240.56 | 222.6101
284 | 284 | 9.43 | 227.07 | 222.7812
285 | 285 | 10.25 | 246.82 | 222.9523
286 | 286 | 9.56 | 230.2 | 223.1234
287 | 287 | 8.55 | 205.88 | 223.2944
288 | 288 | 10.45 | 251.64 | 223.4655
289 | 289 | 7.55 | 181.8 | 223.6366
290 | 290 | 6.5 | 156.52 | 223.8077
291 | 291 | 7.86 | 189.27 | 223.9788
292 | 292 | 7.93 | 190.95 | 224.1499
293 | 293 | 9.73 | 234.3 | 224.321
294 | 294 | 9.49 | 228.52 | 224.492
295 | 295 | 6.29 | 151.46 | 224.6631
296 | 296 | 8.11 | 195.29 | 224.8342
297 | 297 | 8.93 | 215.03 | 225.0053
298 | 298 | 8.99 | 216.48 | 225.1764
299 | 299 | 8.51 | 204.92 | 225.3475
300 | 300 | 9.42 | 226.83 | 225.5186
301 | 301 | 8.67 | 208.77 | 225.6896
302 | 302 | 9.12 | 219.61 | 225.8607
303 | 303 | 9.94 | 239.36 | 226.0318
304 | 304 | 9.9 | 238.39 | 226.2029
305 | 305 | 9.61 | 231.41 | 226.374
306 | 306 | 8.42 | 202.75 | 226.5451
307 | 307 | 9.65 | 232.37 | 226.7162
308 | 308 | 9.01 | 216.96 | 226.8872
309 | 309 | 7.93 | 190.95 | 227.0583
310 | 310 | 9.03 | 217.44 | 227.2294
311 | 311 | 10.4 | 250.43 | 227.4005
312 | 312 | 9.33 | 224.67 | 227.5716
313 | 313 | 8.96 | 215.76 | 227.7427
314 | 314 | 8.62 | 207.57 | 227.9138
315 | 315 | 10.17 | 244.89 | 228.0848
316 | 316 | 10.46 | 251.88 | 228.2559
317 | 317 | 7.74 | 186.38 | 228.427
318 | 318 | 10.12 | 243.69 | 228.5981
319 | 319 | 9.01 | 216.96 | 228.7692
320 | 320 | 10.76 | 259.1 | 228.9403
321 | 321 | 9.15 | 220.33 | 229.1114
322 | 322 | 11.66 | 280.77 | 229.2824
323 | 323 | 10.34 | 248.99 | 229.4535
324 | 324 | 9.5 | 228.76 | 229.6246
325 | 325 | 10.15 | 244.41 | 229.7957
326 | 326 | 9.04 | 217.68 | 229.9668
327 | 327 | 9.96 | 239.84 | 230.1379
328 | 328 | 9.4 | 226.35 | 230.309
329 | 329 | 8.88 | 213.83 | 230.48
330 | 330 | 8.65 | 208.29 | 230.6511
331 | 331 | 10.1 | 243.21 | 230.8222
332 | 332 | 11.31 | 272.34 | 230.9933
333 | 333 | 8.03 | 193.36 | 231.1644
334 | 334 | 10.71 | 257.9 | 231.3355
335 | 335 | 10.53 | 253.56 | 231.5066
336 | 336 | 10.7 | 257.66 | 231.6776
337 | 337 | 9.05 | 217.92 | 231.8487
338 | 338 | 10.36 | 249.47 | 232.0198
339 | 339 | 8.48 | 204.2 | 232.1909
340 | 340 | 9 | 216.72 | 232.362
341 | 341 | 9.43 | 227.07 | 232.5331
342 | 342 | 9.24 | 222.5 | 232.7042
343 | 343 | 9.77 | 235.26 | 232.8753
344 | 344 | 11.98 | 288.48 | 233.0463
345 | 345 | 10.83 | 260.79 | 233.2174
346 | 346 | 11.57 | 278.61 | 233.3885
347 | 347 | 9.86 | 237.43 | 233.5596
348 | 348 | 9.96 | 239.84 | 233.7307
349 | 349 | 8.71 | 209.74 | 233.9018
350 | 350 | 10.1 | 243.21 | 234.0729
351 | 351 | 10.43 | 251.15 | 234.2439
352 | 352 | 10.38 | 249.95 | 234.415
353 | 353 | 10.31 | 248.26 | 234.5861
354 | 354 | 9.6 | 231.17 | 234.7572
355 | 355 | 8.5 | 204.68 | 234.9283
356 | 356 | 6.66 | 160.37 | 235.0994
357 | 357 | 7.91 | 190.47 | 235.2705
358 | 358 | 6.95 | 167.36 | 235.4415
359 | 359 | 7.12 | 171.45 | 235.6126
360 | 360 | 7.99 | 192.4 | 235.7837
361 | 361 | 8.53 | 205.4 | 235.9548
362 | 362 | 8.34 | 200.83 | 236.1259
363 | 363 | 9.21 | 221.78 | 236.297
364 | 364 | 9.24 | 222.5 | 236.4681
365 | 365 | 9.8 | 235.98 | 236.6391
366 | 366 | 9.23 | 222.26 | 236.8102
367 | 367 | 9.21 | 221.78 | 236.9813
368 | 368 | 9.93 | 239.11 | 237.1524
369 | 369 | 9.49 | 228.52 | 237.3235
370 | 370 | 10.18 | 245.13 | 237.4946
371 | 371 | 9.83 | 236.71 | 237.6657
372 | 372 | 10 | 240.8 | 237.8367
373 | 373 | 13.1 | 315.45 | 238.0078
374 | 374 | 10.32 | 248.51 | 238.1789
375 | 375 | 10.06 | 242.24 | 238.35
376 | 376 | 11.61 | 279.57 | 238.5211
377 | 377 | 9.49 | 228.52 | 238.6922
378 | 378 | 9.84 | 236.95 | 238.8633
379 | 379 | 8.25 | 198.66 | 239.0343
380 | 380 | 8.44 | 203.24 | 239.2054
381 | 381 | 10.21 | 245.86 | 239.3765
382 | 382 | 9.25 | 222.74 | 239.5476
383 | 383 | 12.04 | 289.92 | 239.7187
384 | 384 | 10.92 | 262.95 | 239.8898
385 | 385 | 10.14 | 244.17 | 240.0609
386 | 386 | 9.72 | 234.06 | 240.2319
387 | 387 | 10.08 | 242.73 | 240.403
388 | 388 | 10.03 | 241.52 | 240.5741
389 | 389 | 10.47 | 252.12 | 240.7452
390 | 390 | 9.68 | 233.09 | 240.9163
391 | 391 | 9.42 | 226.83 | 241.0874
392 | 392 | 10.46 | 251.88 | 241.2585
393 | 393 | 9.42 | 226.83 | 241.4295
394 | 394 | 14.72 | 354.46 | 241.6006
395 | 395 | 7.94 | 191.2 | 241.7717
396 | 396 | 10.14 | 244.17 | 241.9428
397 | 397 | 8.78 | 211.42 | 242.1139
398 | 398 | 10.25 | 246.82 | 242.285
399 | 399 | 10.04 | 241.76 | 242.4561
400 | 400 | 10.99 | 264.64 | 242.6272
401 | 401 | 8.95 | 215.52 | 242.7982
402 | 402 | 12 | 288.96 | 242.9693
403 | 403 | 8.28 | 199.38 | 243.1404
404 | 404 | 10.56 | 254.28 | 243.3115
405 | 405 | 9.73 | 234.3 | 243.4826
406 | 406 | 10.86 | 261.51 | 243.6537
407 | 407 | 10.21 | 245.86 | 243.8248
408 | 408 | 10.83 | 260.79 | 243.9958
409 | 409 | 10.06 | 242.24 | 244.1669
410 | 410 | 8.19 | 197.22 | 244.338
411 | 411 | 9.4 | 226.35 | 244.5091
412 | 412 | 10.86 | 261.51 | 244.6802
413 | 413 | 10.85 | 261.27 | 244.8513
414 | 414 | 11.57 | 278.61 | 245.0224
415 | 415 | 9.68 | 233.09 | 245.1934
416 | 416 | 10.03 | 241.52 | 245.3645
417 | 417 | 9.91 | 238.63 | 245.5356
418 | 418 | 10.82 | 260.55 | 245.7067
419 | 419 | 9.33 | 224.67 | 245.8778
420 | 420 | 9.93 | 239.11 | 246.0489
421 | 421 | 10.62 | 255.73 | 246.22
422 | 422 | 11.82 | 284.63 | 246.391
423 | 423 | 10.14 | 244.17 | 246.5621
424 | 424 | 7.26 | 174.82 | 246.7332
425 | 425 | 7.51 | 180.84 | 246.9043
426 | 426 | 10.19 | 245.38 | 247.0754
427 | 427 | 10.82 | 260.55 | 247.2465
428 | 428 | 9.43 | 227.07 | 247.4176
429 | 429 | 6.39 | 153.87 | 247.5886
430 | 430 | 8.94 | 215.28 | 247.7597
431 | 431 | 7.5 | 180.6 | 247.9308
432 | 432 | 9.13 | 219.85 | 248.1019
433 | 433 | 9.12 | 219.61 | 248.273
434 | 434 | 8.7 | 209.5 | 248.4441
435 | 435 | 8.71 | 209.74 | 248.6152
436 | 436 | 9.67 | 232.85 | 248.7862
437 | 437 | 9.16 | 220.57 | 248.9573
438 | 438 | 11.06 | 266.32 | 249.1284
439 | 439 | 10.07 | 242.49 | 249.2995
440 | 440 | 8.55 | 205.88 | 249.4706
441 | 441 | 10.11 | 243.45 | 249.6417
442 | 442 | 8.61 | 207.33 | 249.8128
443 | 443 | 13.48 | 324.6 | 249.9838
444 | 444 | 9.65 | 232.37 | 250.1549
445 | 445 | 9.55 | 229.96 | 250.326
446 | 446 | 10.33 | 248.75 | 250.4971
447 | 447 | 9.81 | 236.22 | 250.6682
448 | 448 | 10.12 | 243.69 | 250.8393
449 | 449 | 10.17 | 244.89 | 251.0104
450 | 450 | 9.71 | 233.82 | 251.1814
451 | 451 | 8.77 | 211.18 | 251.3525
452 | 452 | 11.29 | 271.86 | 251.5236
453 | 453 | 10.93 | 263.19 | 251.6947
454 | 454 | 9.67 | 232.85 | 251.8658
455 | 455 | 11.17 | 268.97 | 252.0369
456 | 456 | 10.24 | 246.58 | 252.208
457 | 457 | 9.09 | 218.89 | 252.379
458 | 458 | 8.96 | 215.76 | 252.5501
459 | 459 | 10.16 | 244.65 | 252.7212
460 | 460 | 11.92 | 287.03 | 252.8923
461 | 461 | 9.7 | 233.58 | 253.0634
462 | 462 | 11.2 | 269.7 | 253.2345
463 | 463 | 8.89 | 214.07 | 253.4056
464 | 464 | 10.23 | 246.34 | 253.5767
465 | 465 | 9.18 | 221.05 | 253.7477
466 | 466 | 11.09 | 267.05 | 253.9188
467 | 467 | 10.45 | 251.64 | 254.0899
468 | 468 | 10.51 | 253.08 | 254.261
469 | 469 | 9.53 | 229.48 | 254.4321
470 | 470 | 10.49 | 252.6 | 254.6032
471 | 471 | 8.79 | 211.66 | 254.7743
472 | 472 | 9.99 | 240.56 | 254.9453
473 | 473 | 9.47 | 228.04 | 255.1164
474 | 474 | 12.92 | 311.11 | 255.2875
475 | 475 | 8.98 | 216.24 | 255.4586
476 | 476 | 9.86 | 237.43 | 255.6297
477 | 477 | 10.9 | 262.47 | 255.8008
478 | 478 | 7.71 | 185.66 | 255.9719
479 | 479 | 10.55 | 254.04 | 256.1429
480 | 480 | 10.89 | 262.23 | 256.314
481 | 481 | 11.11 | 267.53 | 256.4851
482 | 482 | 10.59 | 255.01 | 256.6562
483 | 483 | 9.9 | 238.39 | 256.8273
484 | 484 | 10.03 | 241.52 | 256.9984
485 | 485 | 9.47 | 228.04 | 257.1695
486 | 486 | 12.79 | 307.98 | 257.3405
487 | 487 | 11.08 | 266.81 | 257.5116
488 | 488 | 10.7 | 257.66 | 257.6827
489 | 489 | 11 | 264.88 | 257.8538
490 | 490 | 9.71 | 233.82 | 258.0249
491 | 491 | 9.05 | 217.92 | 258.196
492 | 492 | 6.4 | 154.11 | 258.3671
493 | 493 | 7.33 | 176.51 | 258.5381
494 | 494 | 10.46 | 251.88 | 258.7092
495 | 495 | 10.01 | 241.04 | 258.8803
496 | 496 | 7.73 | 186.14 | 259.0514
497 | 497 | 6.24 | 150.26 | 259.2225
498 | 498 | 8.72 | 209.98 | 259.3936
499 | 499 | 9.38 | 225.87 | 259.5647
500 | 500 | 9.94 | 239.36 | 259.7357
501 | 501 | 9.3 | 223.94 | 259.9068
502 | 502 | 8.81 | 212.14 | 260.0779
503 | 503 | 9.59 | 230.93 | 260.249
504 | 504 | 8.18 | 196.97 | 260.4201
505 | 505 | 8.92 | 214.79 | 260.5912
506 | 506 | 9.88 | 237.91 | 260.7623
507 | 507 | 10.18 | 245.13 | 260.9333
508 | 508 | 9.99 | 240.56 | 261.1044
509 | 509 | 7.94 | 191.2 | 261.2755
510 | 510 | 9.77 | 235.26 | 261.4466
511 | 511 | 9.81 | 236.22 | 261.6177
512 | 512 | 9.27 | 223.22 | 261.7888
513 | 513 | 8.21 | 197.7 | 261.9599
514 | 514 | 11.31 | 272.34 | 262.1309
515 | 515 | 10.16 | 244.65 | 262.302
516 | 516 | 10.27 | 247.3 | 262.4731
517 | 517 | 10.63 | 255.97 | 262.6442
518 | 518 | 10.27 | 247.3 | 262.8153
519 | 519 | 8.75 | 210.7 | 262.9864
520 | 520 | 10.4 | 250.43 | 263.1575
521 | 521 | 12.82 | 308.71 | 263.3286
522 | 522 | 8.89 | 214.07 | 263.4996
523 | 523 | 10.08 | 242.73 | 263.6707
524 | 524 | 11.66 | 280.77 | 263.8418
525 | 525 | 10.17 | 244.89 | 264.0129
526 | 526 | 8.8 | 211.9 | 264.184
527 | 527 | 10.18 | 245.13 | 264.3551
528 | 528 | 11.28 | 271.62 | 264.5262
529 | 529 | 9.87 | 237.67 | 264.6972
530 | 530 | 9.9 | 238.39 | 264.8683
531 | 531 | 8.98 | 216.24 | 265.0394
532 | 532 | 9.49 | 228.52 | 265.2105
533 | 533 | 9.83 | 236.71 | 265.3816
534 | 534 | 12.36 | 297.63 | 265.5527
535 | 535 | 9.42 | 226.83 | 265.7238
536 | 536 | 7.33 | 176.51 | 265.8948
537 | 537 | 12.75 | 307.02 | 266.0659
538 | 538 | 10.4 | 250.43 | 266.237
539 | 539 | 9.1 | 219.13 | 266.4081
540 | 540 | 11.2 | 269.7 | 266.5792
541 | 541 | 10.62 | 255.73 | 266.7503
542 | 542 | 12.29 | 295.94 | 266.9214
543 | 543 | 10.63 | 255.97 | 267.0924
544 | 544 | 9.74 | 234.54 | 267.2635
545 | 545 | 9.86 | 237.43 | 267.4346
546 | 546 | 9.82 | 236.47 | 267.6057
547 | 547 | 10.32 | 248.51 | 267.7768
548 | 548 | 11.52 | 277.4 | 267.9479
549 | 549 | 11.38 | 274.03 | 268.119
550 | 550 | 11.31 | 272.34 | 268.29
551 | 551 | 8.68 | 209.01 | 268.4611
552 | 552 | 11.44 | 275.48 | 268.6322
553 | 553 | 12 | 288.96 | 268.8033
554 | 554 | 10.32 | 248.51 | 268.9744
555 | 555 | 10.32 | 248.51 | 269.1455
556 | 556 | 10.52 | 253.32 | 269.3166
557 | 557 | 10.67 | 256.93 | 269.4876
558 | 558 | 11.69 | 281.5 | 269.6587
559 | 559 | 7.54 | 181.56 | 269.8298
560 | 560 | 10.89 | 262.23 | 270.0009
561 | 561 | 10.81 | 260.3 | 270.172
562 | 562 | 11.08 | 266.81 | 270.3431
563 | 563 | 10.01 | 241.04 | 270.5142
564 | 564 | 7.05 | 169.76 | 270.6852
565 | 565 | 11.49 | 276.68 | 270.8563
566 | 566 | 7.47 | 179.88 | 271.0274
567 | 567 | 10.05 | 242 | 271.1985
568 | 568 | 9.14 | 220.09 | 271.3696
569 | 569 | 10.28 | 247.54 | 271.5407
570 | 570 | 11.77 | 283.42 | 271.7118
571 | 571 | 10.03 | 241.52 | 271.8828
572 | 572 | 10.09 | 242.97 | 272.0539
573 | 573 | 10.34 | 248.99 | 272.225
574 | 574 | 8.88 | 213.83 | 272.3961
575 | 575 | 12.1 | 291.37 | 272.5672
576 | 576 | 10.81 | 260.3 | 272.7383
577 | 577 | 11.88 | 286.07 | 272.9094
578 | 578 | 10.73 | 258.38 | 273.0804
579 | 579 | 9.39 | 226.11 | 273.2515
580 | 580 | 9.5 | 228.76 | 273.4226
581 | 581 | 10.7 | 257.66 | 273.5937
582 | 582 | 11.07 | 266.57 | 273.7648
583 | 583 | 9.98 | 240.32 | 273.9359
584 | 584 | 10.54 | 253.8 | 274.107
585 | 585 | 10.52 | 253.32 | 274.2781
586 | 586 | 10.34 | 248.99 | 274.4491
587 | 587 | 12.46 | 300.04 | 274.6202
588 | 588 | 11 | 264.88 | 274.7913
589 | 589 | 11.09 | 267.05 | 274.9624
590 | 590 | 10.47 | 252.12 | 275.1335
591 | 591 | 10.53 | 253.56 | 275.3046
592 | 592 | 10.79 | 259.82 | 275.4757
593 | 593 | 11.37 | 273.79 | 275.6467
594 | 594 | 11.08 | 266.81 | 275.8178
595 | 595 | 10.97 | 264.16 | 275.9889
596 | 596 | 12.11 | 291.61 | 276.16
597 | 597 | 12.5 | 301 | 276.3311
598 | 598 | 11.69 | 281.5 | 276.5022
599 | 599 | 10.57 | 254.53 | 276.6733
600 | 600 | 11.19 | 269.46 | 276.8443
601 | 601 | 11.26 | 271.14 | 277.0154
602 | 602 | 11.09 | 267.05 | 277.1865
603 | 603 | 9.12 | 219.61 | 277.3576
604 | 604 | 10.89 | 262.23 | 277.5287
605 | 605 | 11.52 | 277.4 | 277.6998
606 | 606 | 11.47 | 276.2 | 277.8709
607 | 607 | 11.49 | 276.68 | 278.0419
608 | 608 | 11.38 | 274.03 | 278.213
609 | 609 | 10.96 | 263.92 | 278.3841
610 | 610 | 11.3 | 272.1 | 278.5552
611 | 611 | 11.01 | 265.12 | 278.7263
612 | 612 | 8.61 | 207.33 | 278.8974
613 | 613 | 10.87 | 261.75 | 279.0685
614 | 614 | 11.69 | 281.5 | 279.2395
615 | 615 | 11.09 | 267.05 | 279.4106
616 | 616 | 11.02 | 265.36 | 279.5817
617 | 617 | 11.57 | 278.61 | 279.7528
618 | 618 | 9.81 | 236.22 | 279.9239
619 | 619 | 11.59 | 279.09 | 280.095
620 | 620 | 10.92 | 262.95 | 280.2661
621 | 621 | 12.41 | 298.83 | 280.4371
622 | 622 | 10.9 | 262.47 | 280.6082
623 | 623 | 9.57 | 230.45 | 280.7793
624 | 624 | 11.48 | 276.44 | 280.9504
625 | 625 | 11.37 | 273.79 | 281.1215
626 | 626 | 11.65 | 280.53 | 281.2926
627 | 627 | 11.18 | 269.21 | 281.4637
628 | 628 | 11.41 | 274.75 | 281.6347
629 | 629 | 11.63 | 280.05 | 281.8058
630 | 630 | 11.27 | 271.38 | 281.9769
631 | 631 | 10.55 | 254.04 | 282.148
632 | 632 | 9.73 | 234.3 | 282.3191
633 | 633 | 11.47 | 276.2 | 282.4902
634 | 634 | 11.87 | 285.83 | 282.6613
635 | 635 | 11.29 | 271.86 | 282.8323
636 | 636 | 9.73 | 234.3 | 283.0034
637 | 637 | 9.63 | 231.89 | 283.1745
638 | 638 | 10.98 | 264.4 | 283.3456
639 | 639 | 8 | 192.64 | 283.5167
640 | 640 | 9.93 | 239.11 | 283.6878
641 | 641 | 11.31 | 272.34 | 283.8589
642 | 642 | 11.23 | 270.42 | 284.0299
643 | 643 | 10.96 | 263.92 | 284.201
644 | 644 | 11.27 | 271.38 | 284.3721
645 | 645 | 10.72 | 258.14 | 284.5432
646 | 646 | 10.58 | 254.77 | 284.7143
647 | 647 | 10.89 | 262.23 | 284.8854
648 | 648 | 10.68 | 257.17 | 285.0565
649 | 649 | 10.81 | 260.3 | 285.2276
650 | 650 | 10.47 | 252.12 | 285.3986
651 | 651 | 11.37 | 273.79 | 285.5697
652 | 652 | 8.99 | 216.48 | 285.7408
653 | 653 | 10.9 | 262.47 | 285.9119
654 | 654 | 12.13 | 292.09 | 286.083
655 | 655 | 10.34 | 248.99 | 286.2541
656 | 656 | 10.62 | 255.73 | 286.4252
657 | 657 | 11.77 | 283.42 | 286.5962
658 | 658 | 10.74 | 258.62 | 286.7673
659 | 659 | 10.97 | 264.16 | 286.9384
660 | 660 | 11.06 | 266.32 | 287.1095
661 | 661 | 12.88 | 310.15 | 287.2806
662 | 662 | 12.73 | 306.54 | 287.4517
663 | 663 | 11.87 | 285.83 | 287.6228
664 | 664 | 10.97 | 264.16 | 287.7938
665 | 665 | 12.14 | 292.33 | 287.9649
666 | 666 | 12.04 | 289.92 | 288.136
667 | 667 | 11.06 | 266.32 | 288.3071
668 | 668 | 11.86 | 285.59 | 288.4782
669 | 669 | 10.97 | 264.16 | 288.6493
670 | 670 | 11.26 | 271.14 | 288.8204
671 | 671 | 12.02 | 289.44 | 288.9914
672 | 672 | 11.25 | 270.9 | 289.1625
673 | 673 | 11.82 | 284.63 | 289.3336
674 | 674 | 11.7 | 281.74 | 289.5047
675 | 675 | 11.71 | 281.98 | 289.6758
676 | 676 | 11.38 | 274.03 | 289.8469
677 | 677 | 12.04 | 289.92 | 290.018
678 | 678 | 10.8 | 260.06 | 290.189
679 | 679 | 11.34 | 273.07 | 290.3601
680 | 680 | 13.77 | 331.58 | 290.5312
681 | 681 | 11.85 | 285.35 | 290.7023
682 | 682 | 12.19 | 293.54 | 290.8734
683 | 683 | 11.73 | 282.46 | 291.0445
684 | 684 | 11.32 | 272.59 | 291.2156
685 | 685 | 11.25 | 270.9 | 291.3866
686 | 686 | 11.46 | 275.96 | 291.5577
687 | 687 | 11.64 | 280.29 | 291.7288
688 | 688 | 11.51 | 277.16 | 291.8999
689 | 689 | 11.07 | 266.57 | 292.071
690 | 690 | 11.72 | 282.22 | 292.2421
691 | 691 | 13.96 | 336.16 | 292.4132
692 | 692 | 12.4 | 298.59 | 292.5842
693 | 693 | 10.21 | 245.86 | 292.7553
694 | 694 | 11.94 | 287.52 | 292.9264
695 | 695 | 12.44 | 299.56 | 293.0975
696 | 696 | 11.62 | 279.81 | 293.2686
697 | 697 | 12.71 | 306.06 | 293.4397
698 | 698 | 11.94 | 287.52 | 293.6108
699 | 699 | 11.21 | 269.94 | 293.7818
700 | 700 | 13.82 | 332.79 | 293.9529
701 | 701 | 12.5 | 301 | 294.124
702 | 702 | 11.36 | 273.55 | 294.2951
703 | 703 | 12.62 | 303.89 | 294.4662
704 | 704 | 12.34 | 297.15 | 294.6373
705 | 705 | 9.09 | 218.89 | 294.8084
706 | 706 | 13.5 | 325.08 | 294.9795
707 | 707 | 11.57 | 278.61 | 295.1505
708 | 708 | 10.78 | 259.58 | 295.3216
709 | 709 | 8.99 | 216.48 | 295.4927
710 | 710 | 7.71 | 185.66 | 295.6638
711 | 711 | 6.98 | 168.08 | 295.8349
712 | 712 | 10.24 | 246.58 | 296.006
713 | 713 | 7.94 | 191.2 | 296.1771
714 | 714 | 9.29 | 223.7 | 296.3481
715 | 715 | 13.2 | 317.86 | 296.5192
716 | 716 | 11.51 | 277.16 | 296.6903
717 | 717 | 7.14 | 171.93 | 296.8614
718 | 718 | 8.93 | 215.03 | 297.0325
719 | 719 | 10.61 | 255.49 | 297.2036
720 | 720 | 10.35 | 249.23 | 297.3747
721 | 721 | 10.81 | 260.3 | 297.5457
722 | 722 | 11.09 | 267.05 | 297.7168
723 | 723 | 10.74 | 258.62 | 297.8879
724 | 724 | 11.1 | 267.29 | 298.059
725 | 725 | 11.13 | 268.01 | 298.2301
726 | 726 | 11.22 | 270.18 | 298.4012
727 | 727 | 11.16 | 268.73 | 298.5723
728 | 728 | 11.37 | 273.79 | 298.7433
729 | 729 | 11.13 | 268.01 | 298.9144
730 | 730 | 11.55 | 278.12 | 299.0855
731 | 731 | 11.61 | 279.57 | 299.2566
732 | 732 | 11.79 | 283.9 | 299.4277
733 | 733 | 11.64 | 280.29 | 299.5988
734 | 734 | 11.51 | 277.16 | 299.7699
735 | 735 | 11.85 | 285.35 | 299.9409
736 | 736 | 11.51 | 277.16 | 300.112
737 | 737 | 11.73 | 282.46 | 300.2831
738 | 738 | 11.6 | 279.33 | 300.4542
739 | 739 | 12.02 | 289.44 | 300.6253
740 | 740 | 12.44 | 299.56 | 300.7964
741 | 741 | 12.54 | 301.96 | 300.9675
742 | 742 | 12.82 | 308.71 | 301.1385
743 | 743 | 12.97 | 312.32 | 301.3096
744 | 744 | 13.06 | 314.48 | 301.4807
745 | 745 | 13.16 | 316.89 | 301.6518
746 | 746 | 13.14 | 316.41 | 301.8229
747 | 747 | 13.11 | 315.69 | 301.994
748 | 748 | 13.39 | 322.43 | 302.1651
749 | 749 | 13.34 | 321.23 | 302.3361
750 | 750 | 13.48 | 324.6 | 302.5072
751 | 751 | 13.52 | 325.56 | 302.6783
752 | 752 | 13.55 | 326.28 | 302.8494
753 | 753 | 13.19 | 317.62 | 303.0205
754 | 754 | 13.56 | 326.52 | 303.1916
755 | 755 | 13.46 | 324.12 | 303.3627
756 | 756 | 13.36 | 321.71 | 303.5337
757 | 757 | 13.71 | 330.14 | 303.7048
758 | 758 | 13.53 | 325.8 | 303.8759
759 | 759 | 13.42 | 323.15 | 304.047
760 | 760 | 13.49 | 324.84 | 304.2181
761 | 761 | 13.81 | 332.54 | 304.3892
762 | 762 | 13.63 | 328.21 | 304.5603
763 | 763 | 13.67 | 329.17 | 304.7313
764 | 764 | 13.64 | 328.45 | 304.9024
765 | 765 | 13.71 | 330.14 | 305.0735
766 | 766 | 13.88 | 334.23 | 305.2446
767 | 767 | 13.6 | 327.49 | 305.4157
768 | 768 | 13.8 | 332.3 | 305.5868
769 | 769 | 13.58 | 327.01 | 305.7579
770 | 770 | 13.65 | 328.69 | 305.929
771 | 771 | 13.62 | 327.97 | 306.1
772 | 772 | 13.37 | 321.95 | 306.2711
773 | 773 | 13.92 | 335.19 | 306.4422
774 | 774 | 13.74 | 330.86 | 306.6133
775 | 775 | 13.87 | 333.99 | 306.7844
776 | 776 | 13.72 | 330.38 | 306.9555
777 | 777 | 13.78 | 331.82 | 307.1266
778 | 778 | 13.69 | 329.66 | 307.2976
779 | 779 | 13.54 | 326.04 | 307.4687
780 | 780 | 13.52 | 325.56 | 307.6398
781 | 781 | 13.6 | 327.49 | 307.8109
782 | 782 | 13.79 | 332.06 | 307.982
783 | 783 | 13.44 | 323.64 | 308.1531
784 | 784 | 13.76 | 331.34 | 308.3242
785 | 785 | 13.65 | 328.69 | 308.4952
786 | 786 | 13.52 | 325.56 | 308.6663
787 | 787 | 13.27 | 319.54 | 308.8374
788 | 788 | 13.6 | 327.49 | 309.0085
789 | 789 | 13.69 | 329.66 | 309.1796
790 | 790 | 13.54 | 326.04 | 309.3507
791 | 791 | 13.65 | 328.69 | 309.5218
792 | 792 | 13.49 | 324.84 | 309.6928
793 | 793 | 13.57 | 326.77 | 309.8639
794 | 794 | 11.06 | 266.32 | 310.035
795 | 795 | 9.66 | 232.61 | 310.2061
796 | 796 | 7.95 | 191.44 | 310.3772
797 | 797 | 7.46 | 179.64 | 310.5483
798 | 798 | 9.18 | 221.05 | 310.7194
799 | 799 | 7.48 | 180.12 | 310.8904
800 | 800 | 8.68 | 209.01 | 311.0615
801 | 801 | 9.08 | 218.65 | 311.2326
802 | 802 | 10.08 | 242.73 | 311.4037
803 | 803 | 9.35 | 225.15 | 311.5748
804 | 804 | 10.17 | 244.89 | 311.7459
805 | 805 | 10.2 | 245.62 | 311.917
806 | 806 | 10.28 | 247.54 | 312.088
807 | 807 | 10.59 | 255.01 | 312.2591
808 | 808 | 10.28 | 247.54 | 312.4302
809 | 809 | 10.73 | 258.38 | 312.6013
810 | 810 | 10.41 | 250.67 | 312.7724
811 | 811 | 10.75 | 258.86 | 312.9435
812 | 812 | 10.81 | 260.3 | 313.1146
813 | 813 | 10.57 | 254.53 | 313.2856
814 | 814 | 10.57 | 254.53 | 313.4567
815 | 815 | 10.06 | 242.24 | 313.6278
816 | 816 | 10.33 | 248.75 | 313.7989
817 | 817 | 10.2 | 245.62 | 313.97
818 | 818 | 10.34 | 248.99 | 314.1411
819 | 819 | 10.14 | 244.17 | 314.3122
820 | 820 | 10.58 | 254.77 | 314.4832
821 | 821 | 10.31 | 248.26 | 314.6543
822 | 822 | 10.41 | 250.67 | 314.8254
823 | 823 | 10.38 | 249.95 | 314.9965
824 | 824 | 10.19 | 245.38 | 315.1676
825 | 825 | 10.47 | 252.12 | 315.3387
826 | 826 | 10.6 | 255.25 | 315.5098
827 | 827 | 10.43 | 251.15 | 315.6809
828 | 828 | 10.51 | 253.08 | 315.8519
829 | 829 | 10.43 | 251.15 | 316.023
830 | 830 | 10.41 | 250.67 | 316.1941
831 | 831 | 10.46 | 251.88 | 316.3652
832 | 832 | 10.44 | 251.4 | 316.5363
833 | 833 | 10.5 | 252.84 | 316.7074
834 | 834 | 10.64 | 256.21 | 316.8785
835 | 835 | 10.35 | 249.23 | 317.0495
836 | 836 | 10.42 | 250.91 | 317.2206
837 | 837 | 10.37 | 249.71 | 317.3917
838 | 838 | 10.19 | 245.38 | 317.5628
839 | 839 | 10.01 | 241.04 | 317.7339
840 | 840 | 9.73 | 234.3 | 317.905
841 | 841 | 10.01 | 241.04 | 318.0761
842 | 842 | 9.91 | 238.63 | 318.2471
843 | 843 | 9.65 | 232.37 | 318.4182
844 | 844 | 9.93 | 239.11 | 318.5893
845 | 845 | 9.69 | 233.34 | 318.7604
846 | 846 | 9.85 | 237.19 | 318.9315
847 | 847 | 9.64 | 232.13 | 319.1026
848 | 848 | 10.05 | 242 | 319.2737
849 | 849 | 9.79 | 235.74 | 319.4447
850 | 850 | 9.86 | 237.43 | 319.6158
851 | 851 | 9.89 | 238.15 | 319.7869
852 | 852 | 9.94 | 239.36 | 319.958
853 | 853 | 9.82 | 236.47 | 320.1291
854 | 854 | 9.42 | 226.83 | 320.3002
855 | 855 | 9.87 | 237.67 | 320.4713
856 | 856 | 9.51 | 229 | 320.6423
857 | 857 | 10.05 | 242 | 320.8134
858 | 858 | 10 | 240.8 | 320.9845
859 | 859 | 9.68 | 233.09 | 321.1556
860 | 860 | 9.95 | 239.6 | 321.3267
861 | 861 | 9.8 | 235.98 | 321.4978
862 | 862 | 10.06 | 242.24 | 321.6689
863 | 863 | 9.64 | 232.13 | 321.8399
864 | 864 | 10.02 | 241.28 | 322.011
865 | 865 | 10.18 | 245.13 | 322.1821
866 | 866 | 10.13 | 243.93 | 322.3532
867 | 867 | 10.14 | 244.17 | 322.5243
868 | 868 | 10.46 | 251.88 | 322.6954
869 | 869 | 10.47 | 252.12 | 322.8665
870 | 870 | 10.5 | 252.84 | 323.0375
871 | 871 | 10.78 | 259.58 | 323.2086
872 | 872 | 10.62 | 255.73 | 323.3797
873 | 873 | 10.53 | 253.56 | 323.5508
874 | 874 | 10.66 | 256.69 | 323.7219
875 | 875 | 10.35 | 249.23 | 323.893
876 | 876 | 9.63 | 231.89 | 324.0641
877 | 877 | 8.54 | 205.64 | 324.2351
878 | 878 | 7.12 | 171.45 | 324.4062
879 | 879 | 8.25 | 198.66 | 324.5773
880 | 880 | 8.14 | 196.01 | 324.7484
881 | 881 | 8.93 | 215.03 | 324.9195
882 | 882 | 9.98 | 240.32 | 325.0906
883 | 883 | 10.32 | 248.51 | 325.2617
884 | 884 | 10.82 | 260.55 | 325.4327
885 | 885 | 12.05 | 290.16 | 325.6038
886 | 886 | 12.6 | 303.41 | 325.7749
887 | 887 | 13.02 | 313.52 | 325.946
888 | 888 | 13.12 | 315.93 | 326.1171
889 | 889 | 13.07 | 314.73 | 326.2882
890 | 890 | 12.93 | 311.35 | 326.4593
891 | 891 | 13.38 | 322.19 | 326.6304
892 | 892 | 12.89 | 310.39 | 326.8014
893 | 893 | 13.27 | 319.54 | 326.9725
894 | 894 | 13.42 | 323.15 | 327.1436
895 | 895 | 13.22 | 318.34 | 327.3147
896 | 896 | 13.27 | 319.54 | 327.4858
897 | 897 | 13.48 | 324.6 | 327.6569
898 | 898 | 13.4 | 322.67 | 327.828
899 | 899 | 13.24 | 318.82 | 327.999
900 | 900 | 13.53 | 325.8 | 328.1701
901 | 901 | 13.41 | 322.91 | 328.3412
902 | 902 | 13.51 | 325.32 | 328.5123
903 | 903 | 13.46 | 324.12 | 328.6834
904 | 904 | 13.32 | 320.75 | 328.8545
905 | 905 | 13.38 | 322.19 | 329.0256
906 | 906 | 13.37 | 321.95 | 329.1966
907 | 907 | 13.53 | 325.8 | 329.3677
908 | 908 | 13.27 | 319.54 | 329.5388
909 | 909 | 13.34 | 321.23 | 329.7099
910 | 910 | 13.32 | 320.75 | 329.881
911 | 911 | 13.12 | 315.93 | 330.0521
912 | 912 | 13.34 | 321.23 | 330.2232
913 | 913 | 13.13 | 316.17 | 330.3942
914 | 914 | 13.49 | 324.84 | 330.5653
915 | 915 | 13.13 | 316.17 | 330.7364
916 | 916 | 13.09 | 315.21 | 330.9075
917 | 917 | 12.98 | 312.56 | 331.0786
918 | 918 | 12.94 | 311.6 | 331.2497
919 | 919 | 13.13 | 316.17 | 331.4208
920 | 920 | 13.17 | 317.13 | 331.5918
921 | 921 | 13.14 | 316.41 | 331.7629
922 | 922 | 13.35 | 321.47 | 331.934
923 | 923 | 13.12 | 315.93 | 332.1051
924 | 924 | 13.08 | 314.97 | 332.2762
925 | 925 | 13.14 | 316.41 | 332.4473
926 | 926 | 13.2 | 317.86 | 332.6184
927 | 927 | 13.12 | 315.93 | 332.7894
928 | 928 | 12.86 | 309.67 | 332.9605
929 | 929 | 12.83 | 308.95 | 333.1316
930 | 930 | 12.9 | 310.63 | 333.3027
931 | 931 | 12.72 | 306.3 | 333.4738
932 | 932 | 12.91 | 310.87 | 333.6449
933 | 933 | 13.07 | 314.73 | 333.816
934 | 934 | 12.77 | 307.5 | 333.987
935 | 935 | 12.69 | 305.58 | 334.1581
936 | 936 | 12.95 | 311.84 | 334.3292
937 | 937 | 12.79 | 307.98 | 334.5003
938 | 938 | 12.63 | 304.13 | 334.6714
939 | 939 | 12.86 | 309.67 | 334.8425
940 | 940 | 12.79 | 307.98 | 335.0136
941 | 941 | 12.59 | 303.17 | 335.1846
942 | 942 | 12.53 | 301.72 | 335.3557
943 | 943 | 12.4 | 298.59 | 335.5268
944 | 944 | 12.83 | 308.95 | 335.6979
945 | 945 | 12.62 | 303.89 | 335.869
946 | 946 | 12.83 | 308.95 | 336.0401
947 | 947 | 12.71 | 306.06 | 336.2112
948 | 948 | 12.58 | 302.93 | 336.3823
949 | 949 | 12.67 | 305.09 | 336.5533
950 | 950 | 12.56 | 302.44 | 336.7244
951 | 951 | 12.5 | 301 | 336.8955
952 | 952 | 12.69 | 305.58 | 337.0666
953 | 953 | 12.61 | 303.65 | 337.2377
954 | 954 | 12.48 | 300.52 | 337.4088
955 | 955 | 12.52 | 301.48 | 337.5799
956 | 956 | 12.83 | 308.95 | 337.7509
957 | 957 | 12.98 | 312.56 | 337.922
958 | 958 | 12.89 | 310.39 | 338.0931
959 | 959 | 12.73 | 306.54 | 338.2642
960 | 960 | 10.31 | 248.26 | 338.4353
961 | 961 | 7.21 | 173.62 | 338.6064
962 | 962 | 7.74 | 186.38 | 338.7775
963 | 963 | 7.03 | 169.28 | 338.9485
964 | 964 | 8.09 | 194.81 | 339.1196
965 | 965 | 10.17 | 244.89 | 339.2907
966 | 966 | 10.26 | 247.06 | 339.4618
967 | 967 | 12 | 288.96 | 339.6329
968 | 968 | 13.59 | 327.25 | 339.804
969 | 969 | 13.83 | 333.03 | 339.9751
970 | 970 | 14.5 | 349.16 | 340.1461
971 | 971 | 14.63 | 352.29 | 340.3172
972 | 972 | 14.88 | 358.31 | 340.4883
973 | 973 | 14.97 | 360.48 | 340.6594
974 | 974 | 14.9 | 358.79 | 340.8305
975 | 975 | 15.18 | 365.53 | 341.0016
976 | 976 | 15.03 | 361.92 | 341.1727
977 | 977 | 15.41 | 371.07 | 341.3437
978 | 978 | 15.11 | 363.85 | 341.5148
979 | 979 | 15.5 | 373.24 | 341.6859
980 | 980 | 15.37 | 370.11 | 341.857
981 | 981 | 15.67 | 377.33 | 342.0281
982 | 982 | 15.5 | 373.24 | 342.1992
983 | 983 | 15.62 | 376.13 | 342.3703
984 | 984 | 15.71 | 378.3 | 342.5413
985 | 985 | 15.56 | 374.68 | 342.7124
986 | 986 | 15.76 | 379.5 | 342.8835
987 | 987 | 15.4 | 370.83 | 343.0546
988 | 988 | 15.77 | 379.74 | 343.2257
989 | 989 | 15.59 | 375.41 | 343.3968
990 | 990 | 15.72 | 378.54 | 343.5679
991 | 991 | 15.57 | 374.93 | 343.7389
992 | 992 | 15.61 | 375.89 | 343.91
993 | 993 | 15.79 | 380.22 | 344.0811
994 | 994 | 15.74 | 379.02 | 344.2522
995 | 995 | 15.96 | 384.32 | 344.4233
996 | 996 | 15.68 | 377.57 | 344.5944
997 | 997 | 16 | 385.28 | 344.7655
998 | 998 | 15.49 | 373 | 344.9365
999 | 999 | 15.82 | 380.95 | 345.1076
1000 | 1000 | 15.4 | 370.83 | 345.2787
1001 | 1001 | 15.68 | 377.57 | 345.4498
1002 | 1002 | 15.59 | 375.41 | 345.6209
1003 | 1003 | 15.7 | 378.06 | 345.792
1004 | 1004 | 15.69 | 377.82 | 345.9631
1005 | 1005 | 15.61 | 375.89 | 346.1341
1006 | 1006 | 15.8 | 380.46 | 346.3052
1007 | 1007 | 15.51 | 373.48 | 346.4763
1008 | 1008 | 15.52 | 373.72 | 346.6474
1009 | 1009 | 15.49 | 373 | 346.8185
1010 | 1010 | 15.64 | 376.61 | 346.9896
1011 | 1011 | 15.48 | 372.76 | 347.1607
1012 | 1012 | 15.23 | 366.74 | 347.3318
1013 | 1013 | 15.4 | 370.83 | 347.5028
1014 | 1014 | 15.23 | 366.74 | 347.6739
1015 | 1015 | 15.69 | 377.82 | 347.845
1016 | 1016 | 15.42 | 371.31 | 348.0161
1017 | 1017 | 15.66 | 377.09 | 348.1872
1018 | 1018 | 15.39 | 370.59 | 348.3583
1019 | 1019 | 15.4 | 370.83 | 348.5294
1020 | 1020 | 15.62 | 376.13 | 348.7004
1021 | 1021 | 15.58 | 375.17 | 348.8715
1022 | 1022 | 15.55 | 374.44 | 349.0426
1023 | 1023 | 15.54 | 374.2 | 349.2137
1024 | 1024 | 15.71 | 378.3 | 349.3848
1025 | 1025 | 15.45 | 372.04 | 349.5559
1026 | 1026 | 15.64 | 376.61 | 349.727
1027 | 1027 | 15.61 | 375.89 | 349.898
1028 | 1028 | 15.96 | 384.32 | 350.0691
1029 | 1029 | 15.53 | 373.96 | 350.2402
1030 | 1030 | 15.64 | 376.61 | 350.4113
1031 | 1031 | 15.45 | 372.04 | 350.5824
1032 | 1032 | 15.66 | 377.09 | 350.7535
1033 | 1033 | 15.62 | 376.13 | 350.9246
1034 | 1034 | 15.3 | 368.42 | 351.0956
1035 | 1035 | 15.6 | 375.65 | 351.2667
1036 | 1036 | 15.43 | 371.55 | 351.4378
1037 | 1037 | 15.61 | 375.89 | 351.6089
1038 | 1038 | 15.43 | 371.55 | 351.78
1039 | 1039 | 15.74 | 379.02 | 351.9511
1040 | 1040 | 15.73 | 378.78 | 352.1222
1041 | 1041 | 15.66 | 377.09 | 352.2932
1042 | 1042 | 15.5 | 373.24 | 352.4643
1043 | 1043 | 12.85 | 309.43 | 352.6354
1044 | 1044 | 12.23 | 294.5 | 352.8065
1045 | 1045 | 9.91 | 238.63 | 352.9776
1046 | 1046 | 8.09 | 194.81 | 353.1487
1047 | 1047 | 7.98 | 192.16 | 353.3198