## Data_temperature
| Time | Voltage | Temperature | Model_temp
0 | 0 | 7.66 | 184.45 | 171.5408
1 | 1 | 7.72 | 185.9 | 171.7816
2 | 2 | 6.47 | 155.8 | 172.0224
3 | 3 | 6.77 | 163.02 | 172.2633
4 | 4 | 6.56 | 157.96 | 172.5041
5 | 5 | 6.93 | 166.87 | 172.7449
6 | 6 | 6.77 | 163.02 | 172.9857
7 | 7 | 6.92 | 166.63 | 173.2265
8 | 8 | 6.75 | 162.54 | 173.4674
9 | 9 | 7.1 | 170.97 | 173.7082
10 | 10 | 6.66 | 160.37 | 173.949
11 | 11 | 7.05 | 169.76 | 174.1898
12 | 12 | 7.44 | 179.16 | 174.4306
13 | 13 | 7.02 | 169.04 | 174.6714
14 | 14 | 7.35 | 176.99 | 174.9123
15 | 15 | 6.56 | 157.96 | 175.1531
16 | 16 | 7.35 | 176.99 | 175.3939
17 | 17 | 7.5 | 180.6 | 175.6347
18 | 18 | 6.5 | 156.52 | 175.8755
19 | 19 | 7.08 | 170.49 | 176.1164
20 | 20 | 7.35 | 176.99 | 176.3572
21 | 21 | 6.71 | 161.58 | 176.598
22 | 22 | 7.17 | 172.65 | 176.8388
23 | 23 | 6.63 | 159.65 | 177.0796
24 | 24 | 7.58 | 182.53 | 177.3205
25 | 25 | 7.22 | 173.86 | 177.5613
26 | 26 | 6.67 | 160.61 | 177.8021
27 | 27 | 7.52 | 181.08 | 178.0429
28 | 28 | 7.26 | 174.82 | 178.2837
29 | 29 | 6.78 | 163.26 | 178.5246
30 | 30 | 7.9 | 190.23 | 178.7654
31 | 31 | 6.78 | 163.26 | 179.0062
32 | 32 | 7.63 | 183.73 | 179.247
33 | 33 | 7.67 | 184.69 | 179.4878
34 | 34 | 6.68 | 160.85 | 179.7287
35 | 35 | 7.76 | 186.86 | 179.9695
36 | 36 | 7.79 | 187.58 | 180.2103
37 | 37 | 7.52 | 181.08 | 180.4511
38 | 38 | 7.93 | 190.95 | 180.6919
39 | 39 | 7.41 | 178.43 | 180.9327
40 | 40 | 7.82 | 188.31 | 181.1736
41 | 41 | 7.99 | 192.4 | 181.4144
42 | 42 | 7.2 | 173.38 | 181.6552
43 | 43 | 7.93 | 190.95 | 181.896
44 | 44 | 7.69 | 185.18 | 182.1368
45 | 45 | 7.72 | 185.9 | 182.3777
46 | 46 | 7.85 | 189.03 | 182.6185
47 | 47 | 7.87 | 189.51 | 182.8593
48 | 48 | 7.9 | 190.23 | 183.1001
49 | 49 | 7.96 | 191.68 | 183.3409
50 | 50 | 7.67 | 184.69 | 183.5818
51 | 51 | 8.39 | 202.03 | 183.8226
52 | 52 | 7.83 | 188.55 | 184.0634
53 | 53 | 7.54 | 181.56 | 184.3042
54 | 54 | 8.35 | 201.07 | 184.545
55 | 55 | 7.92 | 190.71 | 184.7859
56 | 56 | 7.98 | 192.16 | 185.0267
57 | 57 | 7.97 | 191.92 | 185.2675
58 | 58 | 7.85 | 189.03 | 185.5083
59 | 59 | 8.1 | 195.05 | 185.7491
60 | 60 | 7.69 | 185.18 | 185.99
61 | 61 | 9.88 | 237.91 | 186.2308
62 | 62 | 9.78 | 235.5 | 186.4716
63 | 63 | 7.17 | 172.65 | 186.7124
64 | 64 | 7.72 | 185.9 | 186.9532
65 | 65 | 7 | 168.56 | 187.194
66 | 66 | 7.41 | 178.43 | 187.4349
67 | 67 | 6.81 | 163.98 | 187.6757
68 | 68 | 7.32 | 176.27 | 187.9165
69 | 69 | 7.71 | 185.66 | 188.1573
70 | 70 | 7.42 | 178.67 | 188.3981
71 | 71 | 7.53 | 181.32 | 188.639
72 | 72 | 7.31 | 176.02 | 188.8798
73 | 73 | 7.51 | 180.84 | 189.1206
74 | 74 | 7.79 | 187.58 | 189.3614
75 | 75 | 7.67 | 184.69 | 189.6022
76 | 76 | 7.2 | 173.38 | 189.8431
77 | 77 | 7.99 | 192.4 | 190.0839
78 | 78 | 7.59 | 182.77 | 190.3247
79 | 79 | 8.01 | 192.88 | 190.5655
80 | 80 | 8.01 | 192.88 | 190.8063
81 | 81 | 7.37 | 177.47 | 191.0472
82 | 82 | 7.9 | 190.23 | 191.288
83 | 83 | 8.1 | 195.05 | 191.5288
84 | 84 | 7.96 | 191.68 | 191.7696
85 | 85 | 7.92 | 190.71 | 192.0104
86 | 86 | 7.69 | 185.18 | 192.2512
87 | 87 | 7.9 | 190.23 | 192.4921
88 | 88 | 8.27 | 199.14 | 192.7329
89 | 89 | 7.9 | 190.23 | 192.9737
90 | 90 | 8.29 | 199.62 | 193.2145
91 | 91 | 8.31 | 200.1 | 193.4553
92 | 92 | 8.02 | 193.12 | 193.6962
93 | 93 | 8.32 | 200.35 | 193.937
94 | 94 | 7.77 | 187.1 | 194.1778
95 | 95 | 8.16 | 196.49 | 194.4186
96 | 96 | 8.25 | 198.66 | 194.6594
97 | 97 | 7.92 | 190.71 | 194.9003
98 | 98 | 8.26 | 198.9 | 195.1411
99 | 99 | 8.34 | 200.83 | 195.3819
100 | 100 | 7.92 | 190.71 | 195.6227
101 | 101 | 8.42 | 202.75 | 195.8635
102 | 102 | 8.14 | 196.01 | 196.1044
103 | 103 | 8.16 | 196.49 | 196.3452
104 | 104 | 8.63 | 207.81 | 196.586
105 | 105 | 8.18 | 196.97 | 196.8268
106 | 106 | 8.3 | 199.86 | 197.0676
107 | 107 | 8.36 | 201.31 | 197.3085
108 | 108 | 8.05 | 193.84 | 197.5493
109 | 109 | 8.39 | 202.03 | 197.7901
110 | 110 | 8.58 | 206.61 | 198.0309
111 | 111 | 8.2 | 197.46 | 198.2717
112 | 112 | 8.41 | 202.51 | 198.5125
113 | 113 | 8.41 | 202.51 | 198.7534
114 | 114 | 8.55 | 205.88 | 198.9942
115 | 115 | 8.91 | 214.55 | 199.235
116 | 116 | 8.24 | 198.42 | 199.4758
117 | 117 | 8.55 | 205.88 | 199.7166
118 | 118 | 8.72 | 209.98 | 199.9575
119 | 119 | 8.59 | 206.85 | 200.1983
120 | 120 | 8.24 | 198.42 | 200.4391
121 | 121 | 8.37 | 201.55 | 200.6799
122 | 122 | 8.73 | 210.22 | 200.9207
123 | 123 | 8.54 | 205.64 | 201.1616
124 | 124 | 8.47 | 203.96 | 201.4024
125 | 125 | 8.87 | 213.59 | 201.6432
126 | 126 | 9.16 | 220.57 | 201.884
127 | 127 | 8.54 | 205.64 | 202.1248
128 | 128 | 9.28 | 223.46 | 202.3657
129 | 129 | 8.79 | 211.66 | 202.6065
130 | 130 | 8.94 | 215.28 | 202.8473
131 | 131 | 8.79 | 211.66 | 203.0881
132 | 132 | 7.16 | 172.41 | 203.3289
133 | 133 | 9.05 | 217.92 | 203.5697
134 | 134 | 8.24 | 198.42 | 203.8106
135 | 135 | 6.9 | 166.15 | 204.0514
136 | 136 | 7.98 | 192.16 | 204.2922
137 | 137 | 8.36 | 201.31 | 204.533
138 | 138 | 8.51 | 204.92 | 204.7738
139 | 139 | 8.63 | 207.81 | 205.0147
140 | 140 | 8.17 | 196.73 | 205.2555
141 | 141 | 8.68 | 209.01 | 205.4963
142 | 142 | 8.65 | 208.29 | 205.7371
143 | 143 | 8.28 | 199.38 | 205.9779
144 | 144 | 8.68 | 209.01 | 206.2188
145 | 145 | 8.3 | 199.86 | 206.4596
146 | 146 | 8.54 | 205.64 | 206.7004
147 | 147 | 8.95 | 215.52 | 206.9412
148 | 148 | 8.09 | 194.81 | 207.182
149 | 149 | 8.7 | 209.5 | 207.4229
150 | 150 | 9.01 | 216.96 | 207.6637
151 | 151 | 8.44 | 203.24 | 207.9045
152 | 152 | 9.12 | 219.61 | 208.1453
153 | 153 | 8.5 | 204.68 | 208.3861
154 | 154 | 9.05 | 217.92 | 208.627
155 | 155 | 8.72 | 209.98 | 208.8678
156 | 156 | 8.58 | 206.61 | 209.1086
157 | 157 | 8.8 | 211.9 | 209.3494
158 | 158 | 8.96 | 215.76 | 209.5902
159 | 159 | 8.46 | 203.72 | 209.831
160 | 160 | 8.74 | 210.46 | 210.0719
161 | 161 | 8.36 | 201.31 | 210.3127
162 | 162 | 8.79 | 211.66 | 210.5535
163 | 163 | 8.97 | 216 | 210.7943
164 | 164 | 8.5 | 204.68 | 211.0351
165 | 165 | 8.75 | 210.7 | 211.276
166 | 166 | 8.87 | 213.59 | 211.5168
167 | 167 | 8.47 | 203.96 | 211.7576
168 | 168 | 8.93 | 215.03 | 211.9984
169 | 169 | 8.95 | 215.52 | 212.2392
170 | 170 | 8.91 | 214.55 | 212.4801
171 | 171 | 9.11 | 219.37 | 212.7209
172 | 172 | 8.99 | 216.48 | 212.9617
173 | 173 | 9.1 | 219.13 | 213.2025
174 | 174 | 9.16 | 220.57 | 213.4433
175 | 175 | 8.72 | 209.98 | 213.6842
176 | 176 | 9.01 | 216.96 | 213.925
177 | 177 | 9.18 | 221.05 | 214.1658
178 | 178 | 8.91 | 214.55 | 214.4066
179 | 179 | 9.09 | 218.89 | 214.6474
180 | 180 | 8.83 | 212.63 | 214.8882
181 | 181 | 9.21 | 221.78 | 215.1291
182 | 182 | 9.2 | 221.54 | 215.3699
183 | 183 | 9 | 216.72 | 215.6107
184 | 184 | 9.07 | 218.41 | 215.8515
185 | 185 | 9.12 | 219.61 | 216.0923
186 | 186 | 8.9 | 214.31 | 216.3332
187 | 187 | 9.19 | 221.3 | 216.574
188 | 188 | 8.82 | 212.39 | 216.8148
189 | 189 | 8.92 | 214.79 | 217.0556
190 | 190 | 9.47 | 228.04 | 217.2964
191 | 191 | 8.96 | 215.76 | 217.5373
192 | 192 | 9.19 | 221.3 | 217.7781
193 | 193 | 9.43 | 227.07 | 218.0189
194 | 194 | 9.15 | 220.33 | 218.2597
195 | 195 | 9.25 | 222.74 | 218.5005
196 | 196 | 9.06 | 218.16 | 218.7414
197 | 197 | 8.98 | 216.24 | 218.9822
198 | 198 | 8.91 | 214.55 | 219.223
199 | 199 | 8.99 | 216.48 | 219.4638
200 | 200 | 9.32 | 224.43 | 219.7046
201 | 201 | 9.09 | 218.89 | 219.9455
202 | 202 | 9.23 | 222.26 | 220.1863
203 | 203 | 9.4 | 226.35 | 220.4271
204 | 204 | 9.17 | 220.81 | 220.6679
205 | 205 | 9.35 | 225.15 | 220.9087
206 | 206 | 7.48 | 180.12 | 221.1495
207 | 207 | 6.69 | 161.1 | 221.3904
208 | 208 | 9.18 | 221.05 | 221.6312
209 | 209 | 6.54 | 157.48 | 221.872
210 | 210 | 6.62 | 159.41 | 222.1128
211 | 211 | 8.39 | 202.03 | 222.3536
212 | 212 | 8.13 | 195.77 | 222.5945
213 | 213 | 8.47 | 203.96 | 222.8353
214 | 214 | 8.84 | 212.87 | 223.0761
215 | 215 | 8.42 | 202.75 | 223.3169
216 | 216 | 9 | 216.72 | 223.5577
217 | 217 | 8.85 | 213.11 | 223.7986
218 | 218 | 8.85 | 213.11 | 224.0394
219 | 219 | 9.27 | 223.22 | 224.2802
220 | 220 | 8.77 | 211.18 | 224.521
221 | 221 | 9.69 | 233.34 | 224.7618
222 | 222 | 8.9 | 214.31 | 225.0027
223 | 223 | 9 | 216.72 | 225.2435
224 | 224 | 9.58 | 230.69 | 225.4843
225 | 225 | 9.04 | 217.68 | 225.7251
226 | 226 | 9.07 | 218.41 | 225.9659
227 | 227 | 9 | 216.72 | 226.2067
228 | 228 | 8.69 | 209.26 | 226.4476
229 | 229 | 9.44 | 227.32 | 226.6884
230 | 230 | 9.39 | 226.11 | 226.9292
231 | 231 | 8.86 | 213.35 | 227.17
232 | 232 | 9.53 | 229.48 | 227.4108
233 | 233 | 9.18 | 221.05 | 227.6517
234 | 234 | 9.17 | 220.81 | 227.8925
235 | 235 | 9.56 | 230.2 | 228.1333
236 | 236 | 9.2 | 221.54 | 228.3741
237 | 237 | 9.45 | 227.56 | 228.6149
238 | 238 | 9.31 | 224.18 | 228.8558
239 | 239 | 8.55 | 205.88 | 229.0966
240 | 240 | 9.29 | 223.7 | 229.3374
241 | 241 | 9.23 | 222.26 | 229.5782
242 | 242 | 9.38 | 225.87 | 229.819
243 | 243 | 9.03 | 217.44 | 230.0599
244 | 244 | 9.21 | 221.78 | 230.3007
245 | 245 | 9.52 | 229.24 | 230.5415
246 | 246 | 9.4 | 226.35 | 230.7823
247 | 247 | 8.66 | 208.53 | 231.0231
248 | 248 | 9.61 | 231.41 | 231.264
249 | 249 | 8.87 | 213.59 | 231.5048
250 | 250 | 9.49 | 228.52 | 231.7456
251 | 251 | 9.26 | 222.98 | 231.9864
252 | 252 | 9.34 | 224.91 | 232.2272
253 | 253 | 9.8 | 235.98 | 232.468
254 | 254 | 9.46 | 227.8 | 232.7089
255 | 255 | 9.23 | 222.26 | 232.9497
256 | 256 | 9.39 | 226.11 | 233.1905
257 | 257 | 9.34 | 224.91 | 233.4313
258 | 258 | 9.5 | 228.76 | 233.6721
259 | 259 | 9.39 | 226.11 | 233.913
260 | 260 | 9.44 | 227.32 | 234.1538
261 | 261 | 9.77 | 235.26 | 234.3946
262 | 262 | 9.64 | 232.13 | 234.6354
263 | 263 | 9.54 | 229.72 | 234.8762
264 | 264 | 9.57 | 230.45 | 235.1171
265 | 265 | 9.45 | 227.56 | 235.3579
266 | 266 | 9.6 | 231.17 | 235.5987
267 | 267 | 9.66 | 232.61 | 235.8395
268 | 268 | 9.38 | 225.87 | 236.0803
269 | 269 | 9.63 | 231.89 | 236.3212
270 | 270 | 9.16 | 220.57 | 236.562
271 | 271 | 9.56 | 230.2 | 236.8028
272 | 272 | 9.92 | 238.87 | 237.0436
273 | 273 | 9.53 | 229.48 | 237.2844
274 | 274 | 9.45 | 227.56 | 237.5252
275 | 275 | 9.84 | 236.95 | 237.7661
276 | 276 | 9.51 | 229 | 238.0069
277 | 277 | 10.1 | 243.21 | 238.2477
278 | 278 | 9.32 | 224.43 | 238.4885
279 | 279 | 9.84 | 236.95 | 238.7293
280 | 280 | 10.6 | 255.25 | 238.9702
281 | 281 | 8.43 | 202.99 | 239.211
282 | 282 | 7.2 | 173.38 | 239.4518
283 | 283 | 7.2 | 173.38 | 239.6926
284 | 284 | 10.61 | 255.49 | 239.9334
285 | 285 | 8.52 | 205.16 | 240.1743
286 | 286 | 7.83 | 188.55 | 240.4151
287 | 287 | 8.74 | 210.46 | 240.6559
288 | 288 | 9.12 | 219.61 | 240.8967
289 | 289 | 9.06 | 218.16 | 241.1375
290 | 290 | 9.73 | 234.3 | 241.3784
291 | 291 | 8.9 | 214.31 | 241.6192
292 | 292 | 9.44 | 227.32 | 241.86
293 | 293 | 9.55 | 229.96 | 242.1008
294 | 294 | 9.02 | 217.2 | 242.3416
295 | 295 | 9.43 | 227.07 | 242.5825
296 | 296 | 9.88 | 237.91 | 242.8233
297 | 297 | 9.14 | 220.09 | 243.0641
298 | 298 | 9.55 | 229.96 | 243.3049
299 | 299 | 9.7 | 233.58 | 243.5457
300 | 300 | 9.59 | 230.93 | 243.7865
301 | 301 | 9.3 | 223.94 | 244.0274
302 | 302 | 9.61 | 231.41 | 244.2682
303 | 303 | 9.4 | 226.35 | 244.509
304 | 304 | 9.99 | 240.56 | 244.7498
305 | 305 | 9.24 | 222.5 | 244.9906
306 | 306 | 9.7 | 233.58 | 245.2315
307 | 307 | 9.81 | 236.22 | 245.4723
308 | 308 | 9.11 | 219.37 | 245.7131
309 | 309 | 9.35 | 225.15 | 245.9539
310 | 310 | 9.44 | 227.32 | 246.1947
311 | 311 | 9.44 | 227.32 | 246.4356
312 | 312 | 9.71 | 233.82 | 246.6764
313 | 313 | 9.12 | 219.61 | 246.9172
314 | 314 | 9.18 | 221.05 | 247.158
315 | 315 | 10.03 | 241.52 | 247.3988
316 | 316 | 9.46 | 227.8 | 247.6397
317 | 317 | 9.99 | 240.56 | 247.8805
318 | 318 | 9.53 | 229.48 | 248.1213
319 | 319 | 9.55 | 229.96 | 248.3621
320 | 320 | 9.69 | 233.34 | 248.6029
321 | 321 | 9.38 | 225.87 | 248.8438
322 | 322 | 9.4 | 226.35 | 249.0846
323 | 323 | 9.45 | 227.56 | 249.3254
324 | 324 | 9.09 | 218.89 | 249.5662
325 | 325 | 9.58 | 230.69 | 249.807
326 | 326 | 9.88 | 237.91 | 250.0478
327 | 327 | 9.52 | 229.24 | 250.2887
328 | 328 | 9.91 | 238.63 | 250.5295
329 | 329 | 9.6 | 231.17 | 250.7703
330 | 330 | 9.48 | 228.28 | 251.0111
331 | 331 | 10.54 | 253.8 | 251.2519
332 | 332 | 9.36 | 225.39 | 251.4928
333 | 333 | 9.39 | 226.11 | 251.7336
334 | 334 | 9.98 | 240.32 | 251.9744
335 | 335 | 9.61 | 231.41 | 252.2152
336 | 336 | 9.7 | 233.58 | 252.456
337 | 337 | 10.01 | 241.04 | 252.6969
338 | 338 | 9.83 | 236.71 | 252.9377
339 | 339 | 10.44 | 251.4 | 253.1785
340 | 340 | 9.51 | 229 | 253.4193
341 | 341 | 10.01 | 241.04 | 253.6601
342 | 342 | 10.39 | 250.19 | 253.901
343 | 343 | 9.62 | 231.65 | 254.1418
344 | 344 | 9.85 | 237.19 | 254.3826
345 | 345 | 10.31 | 248.26 | 254.6234
346 | 346 | 10.06 | 242.24 | 254.8642
347 | 347 | 10.59 | 255.01 | 255.105
348 | 348 | 9.54 | 229.72 | 255.3459
349 | 349 | 10.11 | 243.45 | 255.5867
350 | 350 | 10.52 | 253.32 | 255.8275
351 | 351 | 9.47 | 228.04 | 256.0683
352 | 352 | 10.31 | 248.26 | 256.3091
353 | 353 | 10.28 | 247.54 | 256.55
354 | 354 | 9.58 | 230.69 | 256.7908
355 | 355 | 9.03 | 217.44 | 257.0316
356 | 356 | 11.22 | 270.18 | 257.2724
357 | 357 | 9.29 | 223.7 | 257.5132
358 | 358 | 9.02 | 217.2 | 257.7541
359 | 359 | 9.6 | 231.17 | 257.9949
360 | 360 | 8.88 | 213.83 | 258.2357
361 | 361 | 9.83 | 236.71 | 258.4765
362 | 362 | 9.23 | 222.26 | 258.7173
363 | 363 | 9.87 | 237.67 | 258.9582
364 | 364 | 10.51 | 253.08 | 259.199
365 | 365 | 10.43 | 251.15 | 259.4398
366 | 366 | 10.11 | 243.45 | 259.6806
367 | 367 | 10.61 | 255.49 | 259.9214
368 | 368 | 10.82 | 260.55 | 260.1623
369 | 369 | 11.04 | 265.84 | 260.4031
370 | 370 | 10.55 | 254.04 | 260.6439
371 | 371 | 10.45 | 251.64 | 260.8847
372 | 372 | 10.94 | 263.44 | 261.1255
373 | 373 | 10.8 | 260.06 | 261.3663
374 | 374 | 11.25 | 270.9 | 261.6072
375 | 375 | 11.2 | 269.7 | 261.848
376 | 376 | 11.2 | 269.7 | 262.0888
377 | 377 | 11.45 | 275.72 | 262.3296
378 | 378 | 11.06 | 266.32 | 262.5704
379 | 379 | 11.28 | 271.62 | 262.8113
380 | 380 | 11.47 | 276.2 | 263.0521
381 | 381 | 11.02 | 265.36 | 263.2929
382 | 382 | 11.17 | 268.97 | 263.5337
383 | 383 | 10.92 | 262.95 | 263.7745
384 | 384 | 11.17 | 268.97 | 264.0154
385 | 385 | 11.38 | 274.03 | 264.2562
386 | 386 | 11.34 | 273.07 | 264.497
387 | 387 | 11.34 | 273.07 | 264.7378
388 | 388 | 11.77 | 283.42 | 264.9786
389 | 389 | 11.16 | 268.73 | 265.2195
390 | 390 | 11.54 | 277.88 | 265.4603
391 | 391 | 11.55 | 278.12 | 265.7011
392 | 392 | 11.35 | 273.31 | 265.9419
393 | 393 | 11.22 | 270.18 | 266.1827
394 | 394 | 11.06 | 266.32 | 266.4235
395 | 395 | 11.69 | 281.5 | 266.6644
396 | 396 | 11.82 | 284.63 | 266.9052
397 | 397 | 11.28 | 271.62 | 267.146
398 | 398 | 11.42 | 274.99 | 267.3868
399 | 399 | 11.68 | 281.25 | 267.6276
400 | 400 | 11.07 | 266.57 | 267.8685
401 | 401 | 11.47 | 276.2 | 268.1093
402 | 402 | 11.17 | 268.97 | 268.3501
403 | 403 | 11.69 | 281.5 | 268.5909
404 | 404 | 11.69 | 281.5 | 268.8317
405 | 405 | 11.34 | 273.07 | 269.0726
406 | 406 | 11.6 | 279.33 | 269.3134
407 | 407 | 11.8 | 284.14 | 269.5542
408 | 408 | 11.56 | 278.36 | 269.795
409 | 409 | 11.84 | 285.11 | 270.0358
410 | 410 | 11.43 | 275.23 | 270.2767
411 | 411 | 11.78 | 283.66 | 270.5175
412 | 412 | 11.62 | 279.81 | 270.7583
413 | 413 | 11.36 | 273.55 | 270.9991
414 | 414 | 11.92 | 287.03 | 271.2399
415 | 415 | 11.9 | 286.55 | 271.4808
416 | 416 | 12.22 | 294.26 | 271.7216
417 | 417 | 11.84 | 285.11 | 271.9624
418 | 418 | 11.57 | 278.61 | 272.2032
419 | 419 | 11.72 | 282.22 | 272.444
420 | 420 | 12.01 | 289.2 | 272.6848
421 | 421 | 11.67 | 281.01 | 272.9257
422 | 422 | 11.67 | 281.01 | 273.1665
423 | 423 | 10.89 | 262.23 | 273.4073
424 | 424 | 12.08 | 290.89 | 273.6481
425 | 425 | 11.61 | 279.57 | 273.8889
426 | 426 | 10.49 | 252.6 | 274.1298
427 | 427 | 7.89 | 189.99 | 274.3706
428 | 428 | 6.51 | 156.76 | 274.6114
429 | 429 | 9.83 | 236.71 | 274.8522
430 | 430 | 9.79 | 235.74 | 275.093
431 | 431 | 6.51 | 156.76 | 275.3339
432 | 432 | 8.33 | 200.59 | 275.5747
433 | 433 | 9.21 | 221.78 | 275.8155
434 | 434 | 10.62 | 255.73 | 276.0563
435 | 435 | 10.89 | 262.23 | 276.2971
436 | 436 | 11.42 | 274.99 | 276.538
437 | 437 | 11.71 | 281.98 | 276.7788
438 | 438 | 11.67 | 281.01 | 277.0196
439 | 439 | 12.02 | 289.44 | 277.2604
440 | 440 | 11.12 | 267.77 | 277.5012
441 | 441 | 11.59 | 279.09 | 277.742
442 | 442 | 11.96 | 288 | 277.9829
443 | 443 | 11.75 | 282.94 | 278.2237
444 | 444 | 11.83 | 284.87 | 278.4645
445 | 445 | 11.32 | 272.59 | 278.7053
446 | 446 | 11.81 | 284.38 | 278.9461
447 | 447 | 12.28 | 295.7 | 279.187
448 | 448 | 11.94 | 287.52 | 279.4278
449 | 449 | 11.69 | 281.5 | 279.6686
450 | 450 | 12.13 | 292.09 | 279.9094
451 | 451 | 11.71 | 281.98 | 280.1502
452 | 452 | 11.84 | 285.11 | 280.3911
453 | 453 | 11.36 | 273.55 | 280.6319
454 | 454 | 12.27 | 295.46 | 280.8727
455 | 455 | 12.68 | 305.33 | 281.1135
456 | 456 | 11.92 | 287.03 | 281.3543
457 | 457 | 12.15 | 292.57 | 281.5952
458 | 458 | 12.58 | 302.93 | 281.836
459 | 459 | 12.19 | 293.54 | 282.0768
460 | 460 | 12.12 | 291.85 | 282.3176
461 | 461 | 11.95 | 287.76 | 282.5584
462 | 462 | 12.38 | 298.11 | 282.7993
463 | 463 | 12.36 | 297.63 | 283.0401
464 | 464 | 11.82 | 284.63 | 283.2809
465 | 465 | 12.36 | 297.63 | 283.5217
466 | 466 | 12.3 | 296.18 | 283.7625
467 | 467 | 12.23 | 294.5 | 284.0033
468 | 468 | 12.41 | 298.83 | 284.2442
469 | 469 | 12.1 | 291.37 | 284.485
470 | 470 | 12.13 | 292.09 | 284.7258
471 | 471 | 12.31 | 296.42 | 284.9666
472 | 472 | 12.05 | 290.16 | 285.2074
473 | 473 | 12.49 | 300.76 | 285.4483
474 | 474 | 12.35 | 297.39 | 285.6891
475 | 475 | 12.2 | 293.78 | 285.9299
476 | 476 | 12.34 | 297.15 | 286.1707
477 | 477 | 12.11 | 291.61 | 286.4115
478 | 478 | 12.33 | 296.91 | 286.6524
479 | 479 | 12.26 | 295.22 | 286.8932
480 | 480 | 12.14 | 292.33 | 287.134
481 | 481 | 12.93 | 311.35 | 287.3748
482 | 482 | 12.29 | 295.94 | 287.6156
483 | 483 | 12.2 | 293.78 | 287.8565
484 | 484 | 12.31 | 296.42 | 288.0973
485 | 485 | 12.47 | 300.28 | 288.3381
486 | 486 | 12.3 | 296.18 | 288.5789
487 | 487 | 12.62 | 303.89 | 288.8197
488 | 488 | 12.01 | 289.2 | 289.0605
489 | 489 | 12.53 | 301.72 | 289.3014
490 | 490 | 12.5 | 301 | 289.5422
491 | 491 | 12.31 | 296.42 | 289.783
492 | 492 | 12.51 | 301.24 | 290.0238
493 | 493 | 12.73 | 306.54 | 290.2646
494 | 494 | 12.66 | 304.85 | 290.5055
495 | 495 | 12.54 | 301.96 | 290.7463
496 | 496 | 12.21 | 294.02 | 290.9871
497 | 497 | 12.73 | 306.54 | 291.2279
498 | 498 | 12.67 | 305.09 | 291.4687
499 | 499 | 12.38 | 298.11 | 291.7096
500 | 500 | 12.67 | 305.09 | 291.9504
501 | 501 | 12.47 | 300.28 | 292.1912
502 | 502 | 10.53 | 253.56 | 292.432
503 | 503 | 8.52 | 205.16 | 292.6728
504 | 504 | 9.67 | 232.85 | 292.9137
505 | 505 | 7.8 | 187.82 | 293.1545
506 | 506 | 9.87 | 237.67 | 293.3953
507 | 507 | 8.21 | 197.7 | 293.6361
508 | 508 | 7.61 | 183.25 | 293.8769
509 | 509 | 9.71 | 233.82 | 294.1178
510 | 510 | 10.77 | 259.34 | 294.3586
511 | 511 | 11.02 | 265.36 | 294.5994
512 | 512 | 11.65 | 280.53 | 294.8402
513 | 513 | 11.38 | 274.03 | 295.081
514 | 514 | 11.54 | 277.88 | 295.3218
515 | 515 | 11.93 | 287.27 | 295.5627
516 | 516 | 11.82 | 284.63 | 295.8035
517 | 517 | 11.9 | 286.55 | 296.0443
518 | 518 | 12.21 | 294.02 | 296.2851
519 | 519 | 12.07 | 290.65 | 296.5259
520 | 520 | 12.12 | 291.85 | 296.7668
521 | 521 | 12 | 288.96 | 297.0076
522 | 522 | 11.81 | 284.38 | 297.2484
523 | 523 | 11.94 | 287.52 | 297.4892
524 | 524 | 12.05 | 290.16 | 297.73
525 | 525 | 12.4 | 298.59 | 297.9709
526 | 526 | 12.16 | 292.81 | 298.2117
527 | 527 | 12.22 | 294.26 | 298.4525
528 | 528 | 12.55 | 302.2 | 298.6933
529 | 529 | 12.22 | 294.26 | 298.9341
530 | 530 | 12.01 | 289.2 | 299.175
531 | 531 | 12.51 | 301.24 | 299.4158
532 | 532 | 12.01 | 289.2 | 299.6566
533 | 533 | 12.29 | 295.94 | 299.8974
534 | 534 | 12.33 | 296.91 | 300.1382
535 | 535 | 12.15 | 292.57 | 300.379
536 | 536 | 12.41 | 298.83 | 300.6199
537 | 537 | 12.27 | 295.46 | 300.8607
538 | 538 | 12.4 | 298.59 | 301.1015
539 | 539 | 12.4 | 298.59 | 301.3423
540 | 540 | 12.23 | 294.5 | 301.5831
541 | 541 | 12.38 | 298.11 | 301.824
542 | 542 | 12.24 | 294.74 | 302.0648
543 | 543 | 12.29 | 295.94 | 302.3056
544 | 544 | 12.42 | 299.07 | 302.5464
545 | 545 | 12.5 | 301 | 302.7872
546 | 546 | 12.39 | 298.35 | 303.0281
547 | 547 | 12.52 | 301.48 | 303.2689
548 | 548 | 12.42 | 299.07 | 303.5097
549 | 549 | 12.55 | 302.2 | 303.7505
550 | 550 | 12.44 | 299.56 | 303.9913
551 | 551 | 12.17 | 293.05 | 304.2322
552 | 552 | 12.5 | 301 | 304.473
553 | 553 | 12.53 | 301.72 | 304.7138
554 | 554 | 12.52 | 301.48 | 304.9546
555 | 555 | 12.68 | 305.33 | 305.1954
556 | 556 | 12.6 | 303.41 | 305.4363
557 | 557 | 12.41 | 298.83 | 305.6771
558 | 558 | 12.54 | 301.96 | 305.9179
559 | 559 | 12.36 | 297.63 | 306.1587
560 | 560 | 12.65 | 304.61 | 306.3995
561 | 561 | 12.33 | 296.91 | 306.6403
562 | 562 | 12.59 | 303.17 | 306.8812
563 | 563 | 12.47 | 300.28 | 307.122
564 | 564 | 12.4 | 298.59 | 307.3628
565 | 565 | 12.59 | 303.17 | 307.6036
566 | 566 | 12.64 | 304.37 | 307.8444
567 | 567 | 12.46 | 300.04 | 308.0853
568 | 568 | 12.57 | 302.69 | 308.3261
569 | 569 | 12.36 | 297.63 | 308.5669
570 | 570 | 12.39 | 298.35 | 308.8077
571 | 571 | 12.58 | 302.93 | 309.0485
572 | 572 | 12.41 | 298.83 | 309.2894
573 | 573 | 12.57 | 302.69 | 309.5302
574 | 574 | 12.43 | 299.31 | 309.771
575 | 575 | 12.48 | 300.52 | 310.0118
576 | 576 | 12.45 | 299.8 | 310.2526
577 | 577 | 10.97 | 264.16 | 310.4935
578 | 578 | 9.49 | 228.52 | 310.7343
579 | 579 | 8.82 | 212.39 | 310.9751
580 | 580 | 12.24 | 294.74 | 311.2159
581 | 581 | 8.28 | 199.38 | 311.4567

## Data_strength
| Time | Fy | Model_strength
0 | 0 | 12.37 | 14.44045
1 | 1 | 16.63 | 14.47495
2 | 2 | 16.22 | 14.50946
3 | 3 | 15.4 | 14.54396
4 | 4 | 15.89 | 14.57847
5 | 5 | 15.66 | 14.61297
6 | 6 | 15.81 | 14.64748
7 | 7 | 16.08 | 14.68198
8 | 8 | 15.08 | 14.71649
9 | 9 | 15.57 | 14.75099
10 | 10 | 15.68 | 14.7855
11 | 11 | 15.42 | 14.82
12 | 12 | 14.61 | 14.8545
13 | 13 | 15.98 | 14.88901
14 | 14 | 15.56 | 14.92351
15 | 15 | 15.44 | 14.95802
16 | 16 | 16.16 | 14.99252
17 | 17 | 15.74 | 15.02703
18 | 18 | 15.97 | 15.06153
19 | 19 | 16.41 | 15.09604
20 | 20 | 15.1 | 15.13054
21 | 21 | 16.48 | 15.16505
22 | 22 | 15.71 | 15.19955
23 | 23 | 16.65 | 15.23405
24 | 24 | 17.41 | 15.26856
25 | 25 | 15.92 | 15.30306
26 | 26 | 16.64 | 15.33757
27 | 27 | 16.38 | 15.37207
28 | 28 | 16.06 | 15.40658
29 | 29 | 16.9 | 15.44108
30 | 30 | 16.3 | 15.47559
31 | 31 | 16.19 | 15.51009
32 | 32 | 16.52 | 15.5446
33 | 33 | 16.73 | 15.5791
34 | 34 | 16.36 | 15.61361
35 | 35 | 15.86 | 15.64811
36 | 36 | 17.08 | 15.68261
37 | 37 | 16.83 | 15.71712
38 | 38 | 16.52 | 15.75162
39 | 39 | 15.9 | 15.78613
40 | 40 | 17.81 | 15.82063
41 | 41 | 16.9 | 15.85514
42 | 42 | 17.33 | 15.88964
43 | 43 | 16.71 | 15.92415
44 | 44 | 16.58 | 15.95865
45 | 45 | 17.31 | 15.99316
46 | 46 | 17.59 | 16.02766
47 | 47 | 16.51 | 16.06216
48 | 48 | 18.46 | 16.09667
49 | 49 | 17.75 | 16.13117
50 | 50 | 17.36 | 16.16568
51 | 51 | 17.11 | 16.20018
52 | 52 | 18.1 | 16.23469
53 | 53 | 17.95 | 16.26919
54 | 54 | 18.3 | 16.3037
55 | 55 | 17.98 | 16.3382
56 | 56 | 18.51 | 16.37271
57 | 57 | 17.57 | 16.40721
58 | 58 | 17.66 | 16.44172
59 | 59 | 19.04 | 16.47622
60 | 60 | 17.85 | 16.51072
61 | 61 | 17.63 | 16.54523
62 | 62 | 17.64 | 16.57973
63 | 63 | 18.27 | 16.61424
64 | 64 | 17.21 | 16.64874
65 | 65 | 19.83 | 16.68325
66 | 66 | 17.96 | 16.71775
67 | 67 | 17.99 | 16.75226
68 | 68 | 18.63 | 16.78676
69 | 69 | 17.8 | 16.82127
70 | 70 | 16.97 | 16.85577
71 | 71 | 17.94 | 16.89028
72 | 72 | 16.89 | 16.92478
73 | 73 | 17.72 | 16.95928
74 | 74 | 17.28 | 16.99379
75 | 75 | 17.75 | 17.02829
76 | 76 | 17.11 | 17.0628
77 | 77 | 17.32 | 17.0973
78 | 78 | 17.16 | 17.13181
79 | 79 | 17.43 | 17.16631
80 | 80 | 17.51 | 17.20082
81 | 81 | 18.55 | 17.23532
82 | 82 | 17.84 | 17.26983
83 | 83 | 17.4 | 17.30433
84 | 84 | 18.13 | 17.33883
85 | 85 | 18.13 | 17.37334
86 | 86 | 18.13 | 17.40784
87 | 87 | 17.63 | 17.44235
88 | 88 | 17.42 | 17.47685
89 | 89 | 18.07 | 17.51136
90 | 90 | 17.37 | 17.54586
91 | 91 | 18.03 | 17.58037
92 | 92 | 18.2 | 17.61487
93 | 93 | 18.19 | 17.64938
94 | 94 | 17.73 | 17.68388
95 | 95 | 18.03 | 17.71839
96 | 96 | 17.58 | 17.75289
97 | 97 | 18.24 | 17.78739
98 | 98 | 18.23 | 17.8219
99 | 99 | 18.36 | 17.8564
100 | 100 | 18.85 | 17.89091
101 | 101 | 18.57 | 17.92541
102 | 102 | 18.9 | 17.95992
103 | 103 | 18.58 | 17.99442
104 | 104 | 17.42 | 18.02893
105 | 105 | 18.75 | 18.06343
106 | 106 | 18.71 | 18.09794
107 | 107 | 17.65 | 18.13244
108 | 108 | 18.96 | 18.16694
109 | 109 | 18.76 | 18.20145
110 | 110 | 18.24 | 18.23595
111 | 111 | 17.68 | 18.27046
112 | 112 | 18.19 | 18.30496
113 | 113 | 19 | 18.33947
114 | 114 | 18.29 | 18.37397
115 | 115 | 18.49 | 18.40848
116 | 116 | 18.9 | 18.44298
117 | 117 | 18.64 | 18.47749
118 | 118 | 18.99 | 18.51199
119 | 119 | 19.04 | 18.5465
120 | 120 | 18.47 | 18.581
121 | 121 | 18.92 | 18.6155
122 | 122 | 18.51 | 18.65001
123 | 123 | 18.1 | 18.68451
124 | 124 | 18.9 | 18.71902
125 | 125 | 18.83 | 18.75352
126 | 126 | 18.69 | 18.78803
127 | 127 | 18.9 | 18.82253
128 | 128 | 18.33 | 18.85704
129 | 129 | 18.6 | 18.89154
130 | 130 | 18.71 | 18.92605
131 | 131 | 18.77 | 18.96055
132 | 139 | 19.56 | 19.23659
133 | 140 | 21.49 | 19.27109
134 | 141 | 21.59 | 19.3056
135 | 142 | 19.63 | 19.3401
136 | 143 | 19.79 | 19.37461
137 | 144 | 20.29 | 19.40911
138 | 145 | 19.74 | 19.44361
139 | 146 | 20.6 | 19.47812
140 | 147 | 20.08 | 19.51262
141 | 148 | 19.19 | 19.54713
142 | 149 | 19.02 | 19.58163
143 | 150 | 18.74 | 19.61614
144 | 151 | 20.16 | 19.65064
145 | 152 | 20.02 | 19.68515
146 | 153 | 19.74 | 19.71965
147 | 154 | 19.09 | 19.75416
148 | 155 | 20.01 | 19.78866
149 | 156 | 19.36 | 19.82317
150 | 157 | 19.69 | 19.85767
151 | 158 | 19.99 | 19.89217
152 | 159 | 19.53 | 19.92668
153 | 160 | 19.46 | 19.96118
154 | 161 | 20.12 | 19.99569
155 | 162 | 19 | 20.03019
156 | 163 | 19.41 | 20.0647
157 | 164 | 19.32 | 20.0992
158 | 165 | 19.13 | 20.13371
159 | 166 | 20.03 | 20.16821
160 | 167 | 19.82 | 20.20272
161 | 168 | 18.91 | 20.23722
162 | 169 | 19.44 | 20.27172
163 | 170 | 19.4 | 20.30623
164 | 171 | 19.44 | 20.34073
165 | 172 | 19.98 | 20.37524
166 | 173 | 20.62 | 20.40974
167 | 174 | 19.53 | 20.44425
168 | 175 | 18.87 | 20.47875
169 | 176 | 19.77 | 20.51326
170 | 177 | 19.22 | 20.54776
171 | 178 | 19.79 | 20.58227
172 | 179 | 19.89 | 20.61677
173 | 180 | 19.58 | 20.65128
174 | 181 | 19.35 | 20.68578
175 | 182 | 20.07 | 20.72028
176 | 183 | 19.96 | 20.75479
177 | 184 | 19.91 | 20.78929
178 | 185 | 19.76 | 20.8238
179 | 186 | 19.54 | 20.8583
180 | 187 | 19.74 | 20.89281
181 | 188 | 20.07 | 20.92731
182 | 189 | 20.13 | 20.96182
183 | 190 | 19 | 20.99632
184 | 191 | 19.3 | 21.03083
185 | 192 | 20.14 | 21.06533
186 | 193 | 20.89 | 21.09984
187 | 194 | 19.96 | 21.13434
188 | 195 | 19.63 | 21.16884
189 | 196 | 20.14 | 21.20335
190 | 197 | 20.37 | 21.23785
191 | 198 | 20.5 | 21.27236
192 | 199 | 19.96 | 21.30686
193 | 200 | 20.6 | 21.34137
194 | 201 | 20.17 | 21.37587
195 | 202 | 20.93 | 21.41038
196 | 203 | 20.04 | 21.44488
197 | 204 | 20.24 | 21.47939
198 | 205 | 20.27 | 21.51389
199 | 206 | 20.51 | 21.54839
200 | 207 | 20.52 | 21.5829
201 | 208 | 19.76 | 21.6174
202 | 209 | 20.32 | 21.65191
203 | 210 | 19.74 | 21.68641
204 | 211 | 22.17 | 21.72092
205 | 212 | 22.35 | 21.75542
206 | 213 | 20.36 | 21.78993
207 | 214 | 20.79 | 21.82443
208 | 215 | 20.42 | 21.85894
209 | 216 | 19.95 | 21.89344
210 | 217 | 20.65 | 21.92795
211 | 218 | 20.16 | 21.96245
212 | 219 | 20.14 | 21.99695
213 | 220 | 20.07 | 22.03146
214 | 221 | 20.36 | 22.06596
215 | 222 | 19.79 | 22.10047
216 | 223 | 20.31 | 22.13497
217 | 224 | 20.07 | 22.16948
218 | 225 | 20.18 | 22.20398
219 | 226 | 19.43 | 22.23849
220 | 227 | 20.16 | 22.27299
221 | 228 | 20.75 | 22.3075
222 | 229 | 20.26 | 22.342
223 | 230 | 21.08 | 22.3765
224 | 231 | 19.71 | 22.41101
225 | 232 | 19.85 | 22.44551
226 | 233 | 19.66 | 22.48002
227 | 234 | 19.81 | 22.51452
228 | 235 | 20.77 | 22.54903
229 | 236 | 20.46 | 22.58353
230 | 237 | 21.13 | 22.61804
231 | 238 | 20.27 | 22.65254
232 | 239 | 21.2 | 22.68705
233 | 240 | 20.17 | 22.72155
234 | 241 | 21.11 | 22.75606
235 | 242 | 20.56 | 22.79056
236 | 243 | 20.91 | 22.82506
237 | 244 | 21.09 | 22.85957
238 | 245 | 21.33 | 22.89407
239 | 246 | 20.42 | 22.92858
240 | 247 | 20.33 | 22.96308
241 | 248 | 20.3 | 22.99759
242 | 249 | 20.62 | 23.03209
243 | 250 | 20.83 | 23.0666
244 | 251 | 21.06 | 23.1011
245 | 252 | 21.73 | 23.13561
246 | 253 | 20.52 | 23.17011
247 | 254 | 21.21 | 23.20462
248 | 255 | 21.66 | 23.23912
249 | 256 | 20.04 | 23.27362
250 | 257 | 20.35 | 23.30813
251 | 258 | 21.32 | 23.34263
252 | 259 | 20.64 | 23.37714
253 | 260 | 21.1 | 23.41164
254 | 261 | 20.32 | 23.44615
255 | 262 | 21.78 | 23.48065
256 | 263 | 21 | 23.51516
257 | 264 | 21.9 | 23.54966
258 | 265 | 21.9 | 23.58417
259 | 266 | 21.23 | 23.61867
260 | 267 | 21.98 | 23.65317
261 | 268 | 20.86 | 23.68768
262 | 269 | 21.35 | 23.72218
263 | 270 | 21.66 | 23.75669
264 | 271 | 20.77 | 23.79119
265 | 272 | 21.45 | 23.8257
266 | 273 | 21.53 | 23.8602
267 | 274 | 20.82 | 23.89471
268 | 275 | 21 | 23.92921
269 | 276 | 21.04 | 23.96372
270 | 277 | 21.07 | 23.99822
271 | 278 | 21.29 | 24.03273
272 | 279 | 21.08 | 24.06723
273 | 280 | 21.43 | 24.10173
274 | 281 | 20.82 | 24.13624
275 | 282 | 21.81 | 24.17074
276 | 283 | 20.84 | 24.20525
277 | 284 | 21.21 | 24.23975
278 | 290 | 23.5 | 24.44678
279 | 291 | 22.39 | 24.48128
280 | 292 | 22.01 | 24.51579
281 | 293 | 21.75 | 24.55029
282 | 294 | 20.78 | 24.5848
283 | 295 | 21.03 | 24.6193
284 | 296 | 21.51 | 24.65381
285 | 297 | 20.86 | 24.68831
286 | 298 | 20.8 | 24.72282
287 | 299 | 22.44 | 24.75732
288 | 300 | 21.12 | 24.79183
289 | 301 | 21.43 | 24.82633
290 | 302 | 20.49 | 24.86084
291 | 303 | 20.85 | 24.89534
292 | 304 | 21.58 | 24.92984
293 | 305 | 20.83 | 24.96435
294 | 306 | 21.33 | 24.99885
295 | 307 | 21.33 | 25.03336
296 | 308 | 21.52 | 25.06786
297 | 309 | 21.75 | 25.10237
298 | 310 | 21.09 | 25.13687
299 | 311 | 21.25 | 25.17138
300 | 312 | 21.4 | 25.20588
301 | 313 | 20.98 | 25.24039
302 | 314 | 21.24 | 25.27489
303 | 315 | 21.42 | 25.3094
304 | 316 | 21.44 | 25.3439
305 | 317 | 22.65 | 25.3784
306 | 318 | 21.68 | 25.41291
307 | 319 | 21.16 | 25.44741
308 | 320 | 21.63 | 25.48192
309 | 321 | 21.23 | 25.51642
310 | 322 | 22.82 | 25.55093
311 | 323 | 21.73 | 25.58543
312 | 324 | 21.47 | 25.61994
313 | 325 | 22.51 | 25.65444
314 | 326 | 21.44 | 25.68895
315 | 327 | 21.12 | 25.72345
316 | 328 | 21.76 | 25.75795
317 | 329 | 21.26 | 25.79246
318 | 330 | 21.99 | 25.82696
319 | 331 | 22.01 | 25.86147
320 | 332 | 20.74 | 25.89597
321 | 333 | 21.56 | 25.93048
322 | 334 | 22.88 | 25.96498
323 | 335 | 22.06 | 25.99949
324 | 336 | 22.34 | 26.03399
325 | 337 | 22.03 | 26.0685
326 | 338 | 21.42 | 26.103
327 | 339 | 22.24 | 26.13751
328 | 340 | 21.63 | 26.17201
329 | 341 | 21.54 | 26.20651
330 | 342 | 22.2 | 26.24102
331 | 343 | 21.31 | 26.27552
332 | 344 | 23.01 | 26.31003
333 | 345 | 22.39 | 26.34453
334 | 346 | 22.58 | 26.37904
335 | 347 | 22.88 | 26.41354
336 | 348 | 22.67 | 26.44805
337 | 349 | 22.91 | 26.48255
338 | 350 | 22.68 | 26.51706
339 | 351 | 22.61 | 26.55156
340 | 352 | 23.49 | 26.58606
341 | 353 | 24 | 26.62057
342 | 354 | 22.76 | 26.65507
343 | 355 | 22.54 | 26.68958
344 | 356 | 23.42 | 26.72408
345 | 357 | 23.87 | 26.75859
346 | 358 | 23.05 | 26.79309
347 | 359 | 23.1 | 26.8276
348 | 360 | 23.34 | 26.8621
349 | 361 | 24.4 | 26.89661
350 | 362 | 23.03 | 26.93111
351 | 369 | 23.74 | 27.17264
352 | 370 | 23.96 | 27.20715
353 | 371 | 23.62 | 27.24165
354 | 372 | 23.7 | 27.27616
355 | 373 | 23.12 | 27.31066
356 | 374 | 24.48 | 27.34517
357 | 375 | 23.28 | 27.37967
358 | 376 | 23.25 | 27.41418
359 | 377 | 24.35 | 27.44868
360 | 378 | 23.83 | 27.48318
361 | 379 | 24.96 | 27.51769
362 | 380 | 23.95 | 27.55219
363 | 381 | 25.7 | 27.5867
364 | 382 | 26.1 | 27.6212
365 | 383 | 25.21 | 27.65571
366 | 384 | 25.5 | 27.69021
367 | 385 | 25.55 | 27.72472
368 | 386 | 25.44 | 27.75922
369 | 387 | 26.18 | 27.79373
370 | 388 | 26.49 | 27.82823
371 | 389 | 26.73 | 27.86273
372 | 390 | 25.88 | 27.89724
373 | 391 | 27.5 | 27.93174
374 | 392 | 25.66 | 27.96625
375 | 393 | 26.91 | 28.00075
376 | 394 | 27.18 | 28.03526
377 | 395 | 26.89 | 28.06976
378 | 396 | 27.25 | 28.10427
379 | 397 | 27.76 | 28.13877
380 | 398 | 26.66 | 28.17328
381 | 399 | 26.5 | 28.20778
382 | 400 | 28.16 | 28.24229
383 | 401 | 27.76 | 28.27679
384 | 402 | 27.32 | 28.31129
385 | 403 | 27.22 | 28.3458
386 | 404 | 27.64 | 28.3803
387 | 405 | 27.49 | 28.41481
388 | 406 | 28.16 | 28.44931
389 | 407 | 26.95 | 28.48382
390 | 408 | 28.36 | 28.51832
391 | 409 | 27.38 | 28.55283
392 | 410 | 27.63 | 28.58733
393 | 411 | 27.8 | 28.62184
394 | 412 | 29.39 | 28.65634
395 | 413 | 27.46 | 28.69085
396 | 414 | 27.82 | 28.72535
397 | 415 | 29.12 | 28.75985
398 | 416 | 28.19 | 28.79436
399 | 417 | 28.26 | 28.82886
400 | 418 | 28.44 | 28.86337
401 | 419 | 29.61 | 28.89787
402 | 420 | 29.24 | 28.93238
403 | 421 | 28.09 | 28.96688
404 | 422 | 31.04 | 29.00139
405 | 423 | 29.39 | 29.03589
406 | 424 | 29.29 | 29.0704
407 | 425 | 30.71 | 29.1049
408 | 426 | 29.95 | 29.1394
409 | 427 | 29.14 | 29.17391
410 | 428 | 29.19 | 29.20841
411 | 429 | 30.56 | 29.24292
412 | 430 | 28.65 | 29.27742
413 | 431 | 29.95 | 29.31193
414 | 432 | 30.06 | 29.34643
415 | 433 | 30.2 | 29.38094
416 | 434 | 30.35 | 29.41544
417 | 435 | 30.57 | 29.44995
418 | 436 | 30.58 | 29.48445
419 | 437 | 30.12 | 29.51896
420 | 438 | 30.99 | 29.55346
421 | 439 | 25.07 | 29.58796
422 | 440 | 28.54 | 29.62247
423 | 441 | 26.7 | 29.65697
424 | 442 | 27.89 | 29.69148
425 | 443 | 29.23 | 29.72598
426 | 444 | 29.58 | 29.76049
427 | 445 | 29.94 | 29.79499
428 | 446 | 29.25 | 29.8295
429 | 447 | 30.76 | 29.864
430 | 448 | 29.38 | 29.89851
431 | 449 | 30.65 | 29.93301
432 | 450 | 30.22 | 29.96751
433 | 451 | 29.25 | 30.00202
434 | 452 | 31.16 | 30.03652
435 | 453 | 30.03 | 30.07103
436 | 454 | 30.89 | 30.10553
437 | 455 | 29.86 | 30.14004
438 | 456 | 31.51 | 30.17454
439 | 457 | 29.19 | 30.20905
440 | 458 | 30.58 | 30.24355
441 | 459 | 31.79 | 30.27806
442 | 460 | 30.48 | 30.31256
443 | 461 | 30.3 | 30.34707
444 | 462 | 31.08 | 30.38157
445 | 463 | 31.15 | 30.41607
446 | 464 | 30.53 | 30.45058
447 | 465 | 30.88 | 30.48508
448 | 466 | 30.76 | 30.51959
449 | 467 | 32.67 | 30.55409
450 | 468 | 30.98 | 30.5886
451 | 469 | 31.29 | 30.6231
452 | 470 | 31.03 | 30.65761
453 | 471 | 31.9 | 30.69211
454 | 472 | 29.71 | 30.72662
455 | 473 | 32.16 | 30.76112
456 | 474 | 31.2 | 30.79563
457 | 475 | 32.33 | 30.83013
458 | 476 | 31.88 | 30.86463
459 | 477 | 31.24 | 30.89914
460 | 478 | 31.44 | 30.93364
461 | 479 | 32.01 | 30.96815
462 | 480 | 31.4 | 31.00265
463 | 481 | 32.34 | 31.03716
464 | 482 | 32.11 | 31.07166
465 | 483 | 31.22 | 31.10617
466 | 484 | 32.62 | 31.14067
467 | 485 | 32.17 | 31.17518
468 | 486 | 31.93 | 31.20968
469 | 487 | 31.6 | 31.24418
470 | 488 | 32.53 | 31.27869
471 | 489 | 33.04 | 31.31319
472 | 490 | 30.95 | 31.3477
473 | 491 | 32.87 | 31.3822
474 | 492 | 31.15 | 31.41671
475 | 493 | 33.85 | 31.45121
476 | 494 | 31.49 | 31.48572
477 | 495 | 33.24 | 31.52022
478 | 496 | 30.6 | 31.55473
479 | 497 | 32.72 | 31.58923
480 | 498 | 32.68 | 31.62374
481 | 499 | 31.86 | 31.65824
482 | 500 | 34.04 | 31.69274
483 | 501 | 32.33 | 31.72725
484 | 502 | 34.6 | 31.76175
485 | 503 | 31.6 | 31.79626
486 | 504 | 31.96 | 31.83076
487 | 505 | 32.42 | 31.86527
488 | 506 | 33.81 | 31.89977
489 | 507 | 33.77 | 31.93428
490 | 508 | 34.51 | 31.96878
491 | 509 | 24.34 | 32.00329
492 | 510 | 23.67 | 32.03779
493 | 511 | 28.41 | 32.07229
494 | 512 | 28.25 | 32.1068
495 | 513 | 28.39 | 32.1413
496 | 514 | 29.64 | 32.17581
497 | 515 | 31.62 | 32.21031
498 | 516 | 32.17 | 32.24482
499 | 517 | 32.39 | 32.27932
500 | 518 | 32.79 | 32.31383
501 | 519 | 31.65 | 32.34833
502 | 520 | 34.18 | 32.38284
503 | 521 | 32.72 | 32.41734
504 | 522 | 32.61 | 32.45185
505 | 523 | 32.29 | 32.48635
506 | 524 | 33.27 | 32.52085
507 | 525 | 33.07 | 32.55536
508 | 526 | 32.62 | 32.58986
509 | 527 | 32.43 | 32.62437
510 | 528 | 31.99 | 32.65887
511 | 529 | 33.85 | 32.69338
512 | 530 | 33.2 | 32.72788
513 | 531 | 33.55 | 32.76239
514 | 532 | 32.47 | 32.79689
515 | 533 | 34.17 | 32.8314
516 | 534 | 32.58 | 32.8659
517 | 535 | 33.29 | 32.90041
518 | 536 | 33.24 | 32.93491
519 | 537 | 34.94 | 32.96941
520 | 538 | 33.85 | 33.00392
521 | 539 | 32.66 | 33.03842
522 | 540 | 33.21 | 33.07293
523 | 541 | 34.02 | 33.10743
524 | 542 | 34.79 | 33.14194
525 | 543 | 33.63 | 33.17644
526 | 544 | 33.68 | 33.21095
527 | 545 | 33.77 | 33.24545
528 | 546 | 35.81 | 33.27996
529 | 547 | 32.76 | 33.31446
530 | 548 | 34.98 | 33.34896
531 | 549 | 34.05 | 33.38347
532 | 550 | 34.56 | 33.41797
533 | 551 | 32.05 | 33.45248
534 | 552 | 34.15 | 33.48698
535 | 553 | 33.54 | 33.52149
536 | 554 | 34.99 | 33.55599
537 | 555 | 31.5 | 33.5905
538 | 556 | 34.61 | 33.625
539 | 557 | 34.65 | 33.65951
540 | 558 | 36.21 | 33.69401
541 | 559 | 34.8 | 33.72852
542 | 560 | 35.1 | 33.76302
543 | 561 | 34.2 | 33.79752
544 | 562 | 35.94 | 33.83203
545 | 563 | 35.09 | 33.86653
546 | 564 | 33.86 | 33.90104
547 | 565 | 34.67 | 33.93554
548 | 566 | 34.65 | 33.97005
549 | 567 | 36.17 | 34.00455
550 | 568 | 33.91 | 34.03906
551 | 569 | 34.05 | 34.07356
552 | 570 | 35.54 | 34.10807
553 | 571 | 36.92 | 34.14257
554 | 572 | 34.16 | 34.17707
555 | 573 | 34.58 | 34.21158
556 | 574 | 34.22 | 34.24608
557 | 575 | 36.55 | 34.28059
558 | 576 | 35.78 | 34.31509
559 | 577 | 34.6 | 34.3496
560 | 578 | 33.65 | 34.3841
561 | 579 | 36.07 | 34.41861
562 | 580 | 35.39 | 34.45311
563 | 581 | 35.23 | 34.48762

## Couple_data
| Time | Fy | Model_strength | Voltage | Temperature | Model_temp
0 | 0 | 12.37 | 14.44045 | 7.66 | 184.45 | 171.5408
1 | 1 | 16.63 | 14.47495 | 7.72 | 185.9 | 171.7816
2 | 2 | 16.22 | 14.50946 | 6.47 | 155.8 | 172.0224
3 | 3 | 15.4 | 14.54396 | 6.77 | 163.02 | 172.2633
4 | 4 | 15.89 | 14.57847 | 6.56 | 157.96 | 172.5041
5 | 5 | 15.66 | 14.61297 | 6.93 | 166.87 | 172.7449
6 | 6 | 15.81 | 14.64748 | 6.77 | 163.02 | 172.9857
7 | 7 | 16.08 | 14.68198 | 6.92 | 166.63 | 173.2265
8 | 8 | 15.08 | 14.71649 | 6.75 | 162.54 | 173.4674
9 | 9 | 15.57 | 14.75099 | 7.1 | 170.97 | 173.7082
10 | 10 | 15.68 | 14.7855 | 6.66 | 160.37 | 173.949
11 | 11 | 15.42 | 14.82 | 7.05 | 169.76 | 174.1898
12 | 12 | 14.61 | 14.8545 | 7.44 | 179.16 | 174.4306
13 | 13 | 15.98 | 14.88901 | 7.02 | 169.04 | 174.6714
14 | 14 | 15.56 | 14.92351 | 7.35 | 176.99 | 174.9123
15 | 15 | 15.44 | 14.95802 | 6.56 | 157.96 | 175.1531
16 | 16 | 16.16 | 14.99252 | 7.35 | 176.99 | 175.3939
17 | 17 | 15.74 | 15.02703 | 7.5 | 180.6 | 175.6347
18 | 18 | 15.97 | 15.06153 | 6.5 | 156.52 | 175.8755
19 | 19 | 16.41 | 15.09604 | 7.08 | 170.49 | 176.1164
20 | 20 | 15.1 | 15.13054 | 7.35 | 176.99 | 176.3572
21 | 21 | 16.48 | 15.16505 | 6.71 | 161.58 | 176.598
22 | 22 | 15.71 | 15.19955 | 7.17 | 172.65 | 176.8388
23 | 23 | 16.65 | 15.23405 | 6.63 | 159.65 | 177.0796
24 | 24 | 17.41 | 15.26856 | 7.58 | 182.53 | 177.3205
25 | 25 | 15.92 | 15.30306 | 7.22 | 173.86 | 177.5613
26 | 26 | 16.64 | 15.33757 | 6.67 | 160.61 | 177.8021
27 | 27 | 16.38 | 15.37207 | 7.52 | 181.08 | 178.0429
28 | 28 | 16.06 | 15.40658 | 7.26 | 174.82 | 178.2837
29 | 29 | 16.9 | 15.44108 | 6.78 | 163.26 | 178.5246
30 | 30 | 16.3 | 15.47559 | 7.9 | 190.23 | 178.7654
31 | 31 | 16.19 | 15.51009 | 6.78 | 163.26 | 179.0062
32 | 32 | 16.52 | 15.5446 | 7.63 | 183.73 | 179.247
33 | 33 | 16.73 | 15.5791 | 7.67 | 184.69 | 179.4878
34 | 34 | 16.36 | 15.61361 | 6.68 | 160.85 | 179.7287
35 | 35 | 15.86 | 15.64811 | 7.76 | 186.86 | 179.9695
36 | 36 | 17.08 | 15.68261 | 7.79 | 187.58 | 180.2103
37 | 37 | 16.83 | 15.71712 | 7.52 | 181.08 | 180.4511
38 | 38 | 16.52 | 15.75162 | 7.93 | 190.95 | 180.6919
39 | 39 | 15.9 | 15.78613 | 7.41 | 178.43 | 180.9327
40 | 40 | 17.81 | 15.82063 | 7.82 | 188.31 | 181.1736
41 | 41 | 16.9 | 15.85514 | 7.99 | 192.4 | 181.4144
42 | 42 | 17.33 | 15.88964 | 7.2 | 173.38 | 181.6552
43 | 43 | 16.71 | 15.92415 | 7.93 | 190.95 | 181.896
44 | 44 | 16.58 | 15.95865 | 7.69 | 185.18 | 182.1368
45 | 45 | 17.31 | 15.99316 | 7.72 | 185.9 | 182.3777
46 | 46 | 17.59 | 16.02766 | 7.85 | 189.03 | 182.6185
47 | 47 | 16.51 | 16.06216 | 7.87 | 189.51 | 182.8593
48 | 48 | 18.46 | 16.09667 | 7.9 | 190.23 | 183.1001
49 | 49 | 17.75 | 16.13117 | 7.96 | 191.68 | 183.3409
50 | 50 | 17.36 | 16.16568 | 7.67 | 184.69 | 183.5818
51 | 51 | 17.11 | 16.20018 | 8.39 | 202.03 | 183.8226
52 | 52 | 18.1 | 16.23469 | 7.83 | 188.55 | 184.0634
53 | 53 | 17.95 | 16.26919 | 7.54 | 181.56 | 184.3042
54 | 54 | 18.3 | 16.3037 | 8.35 | 201.07 | 184.545
55 | 55 | 17.98 | 16.3382 | 7.92 | 190.71 | 184.7859
56 | 56 | 18.51 | 16.37271 | 7.98 | 192.16 | 185.0267
57 | 57 | 17.57 | 16.40721 | 7.97 | 191.92 | 185.2675
58 | 58 | 17.66 | 16.44172 | 7.85 | 189.03 | 185.5083
59 | 59 | 19.04 | 16.47622 | 8.1 | 195.05 | 185.7491
60 | 60 | 17.85 | 16.51072 | 7.69 | 185.18 | 185.99
61 | 61 | 17.63 | 16.54523 | 9.88 | 237.91 | 186.2308
62 | 62 | 17.64 | 16.57973 | 9.78 | 235.5 | 186.4716
63 | 63 | 18.27 | 16.61424 | 7.17 | 172.65 | 186.7124
64 | 64 | 17.21 | 16.64874 | 7.72 | 185.9 | 186.9532
65 | 65 | 19.83 | 16.68325 | 7 | 168.56 | 187.194
66 | 66 | 17.96 | 16.71775 | 7.41 | 178.43 | 187.4349
67 | 67 | 17.99 | 16.75226 | 6.81 | 163.98 | 187.6757
68 | 68 | 18.63 | 16.78676 | 7.32 | 176.27 | 187.9165
69 | 69 | 17.8 | 16.82127 | 7.71 | 185.66 | 188.1573
70 | 70 | 16.97 | 16.85577 | 7.42 | 178.67 | 188.3981
71 | 71 | 17.94 | 16.89028 | 7.53 | 181.32 | 188.639
72 | 72 | 16.89 | 16.92478 | 7.31 | 176.02 | 188.8798
73 | 73 | 17.72 | 16.95928 | 7.51 | 180.84 | 189.1206
74 | 74 | 17.28 | 16.99379 | 7.79 | 187.58 | 189.3614
75 | 75 | 17.75 | 17.02829 | 7.67 | 184.69 | 189.6022
76 | 76 | 17.11 | 17.0628 | 7.2 | 173.38 | 189.8431
77 | 77 | 17.32 | 17.0973 | 7.99 | 192.4 | 190.0839
78 | 78 | 17.16 | 17.13181 | 7.59 | 182.77 | 190.3247
79 | 79 | 17.43 | 17.16631 | 8.01 | 192.88 | 190.5655
80 | 80 | 17.51 | 17.20082 | 8.01 | 192.88 | 190.8063
81 | 81 | 18.55 | 17.23532 | 7.37 | 177.47 | 191.0472
82 | 82 | 17.84 | 17.26983 | 7.9 | 190.23 | 191.288
83 | 83 | 17.4 | 17.30433 | 8.1 | 195.05 | 191.5288
84 | 84 | 18.13 | 17.33883 | 7.96 | 191.68 | 191.7696
85 | 85 | 18.13 | 17.37334 | 7.92 | 190.71 | 192.0104
86 | 86 | 18.13 | 17.40784 | 7.69 | 185.18 | 192.2512
87 | 87 | 17.63 | 17.44235 | 7.9 | 190.23 | 192.4921
88 | 88 | 17.42 | 17.47685 | 8.27 | 199.14 | 192.7329
89 | 89 | 18.07 | 17.51136 | 7.9 | 190.23 | 192.9737
90 | 90 | 17.37 | 17.54586 | 8.29 | 199.62 | 193.2145
91 | 91 | 18.03 | 17.58037 | 8.31 | 200.1 | 193.4553
92 | 92 | 18.2 | 17.61487 | 8.02 | 193.12 | 193.6962
93 | 93 | 18.19 | 17.64938 | 8.32 | 200.35 | 193.937
94 | 94 | 17.73 | 17.68388 | 7.77 | 187.1 | 194.1778
95 | 95 | 18.03 | 17.71839 | 8.16 | 196.49 | 194.4186
96 | 96 | 17.58 | 17.75289 | 8.25 | 198.66 | 194.6594
97 | 97 | 18.24 | 17.78739 | 7.92 | 190.71 | 194.9003
98 | 98 | 18.23 | 17.8219 | 8.26 | 198.9 | 195.1411
99 | 99 | 18.36 | 17.8564 | 8.34 | 200.83 | 195.3819
100 | 100 | 18.85 | 17.89091 | 7.92 | 190.71 | 195.6227
101 | 101 | 18.57 | 17.92541 | 8.42 | 202.75 | 195.8635
102 | 102 | 18.9 | 17.95992 | 8.14 | 196.01 | 196.1044
103 | 103 | 18.58 | 17.99442 | 8.16 | 196.49 | 196.3452
104 | 104 | 17.42 | 18.02893 | 8.63 | 207.81 | 196.586
105 | 105 | 18.75 | 18.06343 | 8.18 | 196.97 | 196.8268
106 | 106 | 18.71 | 18.09794 | 8.3 | 199.86 | 197.0676
107 | 107 | 17.65 | 18.13244 | 8.36 | 201.31 | 197.3085
108 | 108 | 18.96 | 18.16694 | 8.05 | 193.84 | 197.5493
109 | 109 | 18.76 | 18.20145 | 8.39 | 202.03 | 197.7901
110 | 110 | 18.24 | 18.23595 | 8.58 | 206.61 | 198.0309
111 | 111 | 17.68 | 18.27046 | 8.2 | 197.46 | 198.2717
112 | 112 | 18.19 | 18.30496 | 8.41 | 202.51 | 198.5125
113 | 113 | 19 | 18.33947 | 8.41 | 202.51 | 198.7534
114 | 114 | 18.29 | 18.37397 | 8.55 | 205.88 | 198.9942
115 | 115 | 18.49 | 18.40848 | 8.91 | 214.55 | 199.235
116 | 116 | 18.9 | 18.44298 | 8.24 | 198.42 | 199.4758
117 | 117 | 18.64 | 18.47749 | 8.55 | 205.88 | 199.7166
118 | 118 | 18.99 | 18.51199 | 8.72 | 209.98 | 199.9575
119 | 119 | 19.04 | 18.5465 | 8.59 | 206.85 | 200.1983
120 | 120 | 18.47 | 18.581 | 8.24 | 198.42 | 200.4391
121 | 121 | 18.92 | 18.6155 | 8.37 | 201.55 | 200.6799
122 | 122 | 18.51 | 18.65001 | 8.73 | 210.22 | 200.9207
123 | 123 | 18.1 | 18.68451 | 8.54 | 205.64 | 201.1616
124 | 124 | 18.9 | 18.71902 | 8.47 | 203.96 | 201.4024
125 | 125 | 18.83 | 18.75352 | 8.87 | 213.59 | 201.6432
126 | 126 | 18.69 | 18.78803 | 9.16 | 220.57 | 201.884
127 | 127 | 18.9 | 18.82253 | 8.54 | 205.64 | 202.1248
128 | 128 | 18.33 | 18.85704 | 9.28 | 223.46 | 202.3657
129 | 129 | 18.6 | 18.89154 | 8.79 | 211.66 | 202.6065
130 | 130 | 18.71 | 18.92605 | 8.94 | 215.28 | 202.8473
131 | 131 | 18.77 | 18.96055 | 8.79 | 211.66 | 203.0881
132 | 132 |  |  | 7.16 | 172.41 | 203.3289
133 | 133 |  |  | 9.05 | 217.92 | 203.5697
134 | 134 |  |  | 8.24 | 198.42 | 203.8106
135 | 135 |  |  | 6.9 | 166.15 | 204.0514
136 | 136 |  |  | 7.98 | 192.16 | 204.2922
137 | 137 |  |  | 8.36 | 201.31 | 204.533
138 | 138 |  |  | 8.51 | 204.92 | 204.7738
139 | 139 | 19.56 | 19.23659 | 8.63 | 207.81 | 205.0147
140 | 140 | 21.49 | 19.27109 | 8.17 | 196.73 | 205.2555
141 | 141 | 21.59 | 19.3056 | 8.68 | 209.01 | 205.4963
142 | 142 | 19.63 | 19.3401 | 8.65 | 208.29 | 205.7371
143 | 143 | 19.79 | 19.37461 | 8.28 | 199.38 | 205.9779
144 | 144 | 20.29 | 19.40911 | 8.68 | 209.01 | 206.2188
145 | 145 | 19.74 | 19.44361 | 8.3 | 199.86 | 206.4596
146 | 146 | 20.6 | 19.47812 | 8.54 | 205.64 | 206.7004
147 | 147 | 20.08 | 19.51262 | 8.95 | 215.52 | 206.9412
148 | 148 | 19.19 | 19.54713 | 8.09 | 194.81 | 207.182
149 | 149 | 19.02 | 19.58163 | 8.7 | 209.5 | 207.4229
150 | 150 | 18.74 | 19.61614 | 9.01 | 216.96 | 207.6637
151 | 151 | 20.16 | 19.65064 | 8.44 | 203.24 | 207.9045
152 | 152 | 20.02 | 19.68515 | 9.12 | 219.61 | 208.1453
153 | 153 | 19.74 | 19.71965 | 8.5 | 204.68 | 208.3861
154 | 154 | 19.09 | 19.75416 | 9.05 | 217.92 | 208.627
155 | 155 | 20.01 | 19.78866 | 8.72 | 209.98 | 208.8678
156 | 156 | 19.36 | 19.82317 | 8.58 | 206.61 | 209.1086
157 | 157 | 19.69 | 19.85767 | 8.8 | 211.9 | 209.3494
158 | 158 | 19.99 | 19.89217 | 8.96 | 215.76 | 209.5902
159 | 159 | 19.53 | 19.92668 | 8.46 | 203.72 | 209.831
160 | 160 | 19.46 | 19.96118 | 8.74 | 210.46 | 210.0719
161 | 161 | 20.12 | 19.99569 | 8.36 | 201.31 | 210.3127
162 | 162 | 19 | 20.03019 | 8.79 | 211.66 | 210.5535
163 | 163 | 19.41 | 20.0647 | 8.97 | 216 | 210.7943
164 | 164 | 19.32 | 20.0992 | 8.5 | 204.68 | 211.0351
165 | 165 | 19.13 | 20.13371 | 8.75 | 210.7 | 211.276
166 | 166 | 20.03 | 20.16821 | 8.87 | 213.59 | 211.5168
167 | 167 | 19.82 | 20.20272 | 8.47 | 203.96 | 211.7576
168 | 168 | 18.91 | 20.23722 | 8.93 | 215.03 | 211.9984
169 | 169 | 19.44 | 20.27172 | 8.95 | 215.52 | 212.2392
170 | 170 | 19.4 | 20.30623 | 8.91 | 214.55 | 212.4801
171 | 171 | 19.44 | 20.34073 | 9.11 | 219.37 | 212.7209
172 | 172 | 19.98 | 20.37524 | 8.99 | 216.48 | 212.9617
173 | 173 | 20.62 | 20.40974 | 9.1 | 219.13 | 213.2025
174 | 174 | 19.53 | 20.44425 | 9.16 | 220.57 | 213.4433
175 | 175 | 18.87 | 20.47875 | 8.72 | 209.98 | 213.6842
176 | 176 | 19.77 | 20.51326 | 9.01 | 216.96 | 213.925
177 | 177 | 19.22 | 20.54776 | 9.18 | 221.05 | 214.1658
178 | 178 | 19.79 | 20.58227 | 8.91 | 214.55 | 214.4066
179 | 179 | 19.89 | 20.61677 | 9.09 | 218.89 | 214.6474
180 | 180 | 19.58 | 20.65128 | 8.83 | 212.63 | 214.8882
181 | 181 | 19.35 | 20.68578 | 9.21 | 221.78 | 215.1291
182 | 182 | 20.07 | 20.72028 | 9.2 | 221.54 | 215.3699
183 | 183 | 19.96 | 20.75479 | 9 | 216.72 | 215.6107
184 | 184 | 19.91 | 20.78929 | 9.07 | 218.41 | 215.8515
185 | 185 | 19.76 | 20.8238 | 9.12 | 219.61 | 216.0923
186 | 186 | 19.54 | 20.8583 | 8.9 | 214.31 | 216.3332
187 | 187 | 19.74 | 20.89281 | 9.19 | 221.3 | 216.574
188 | 188 | 20.07 | 20.92731 | 8.82 | 212.39 | 216.8148
189 | 189 | 20.13 | 20.96182 | 8.92 | 214.79 | 217.0556
190 | 190 | 19 | 20.99632 | 9.47 | 228.04 | 217.2964
191 | 191 | 19.3 | 21.03083 | 8.96 | 215.76 | 217.5373
192 | 192 | 20.14 | 21.06533 | 9.19 | 221.3 | 217.7781
193 | 193 | 20.89 | 21.09984 | 9.43 | 227.07 | 218.0189
194 | 194 | 19.96 | 21.13434 | 9.15 | 220.33 | 218.2597
195 | 195 | 19.63 | 21.16884 | 9.25 | 222.74 | 218.5005
196 | 196 | 20.14 | 21.20335 | 9.06 | 218.16 | 218.7414
197 | 197 | 20.37 | 21.23785 | 8.98 | 216.24 | 218.9822
198 | 198 | 20.5 | 21.27236 | 8.91 | 214.55 | 219.223
199 | 199 | 19.96 | 21.30686 | 8.99 | 216.48 | 219.4638
200 | 200 | 20.6 | 21.34137 | 9.32 | 224.43 | 219.7046
201 | 201 | 20.17 | 21.37587 | 9.09 | 218.89 | 219.9455
202 | 202 | 20.93 | 21.41038 | 9.23 | 222.26 | 220.1863
203 | 203 | 20.04 | 21.44488 | 9.4 | 226.35 | 220.4271
204 | 204 | 20.24 | 21.47939 | 9.17 | 220.81 | 220.6679
205 | 205 | 20.27 | 21.51389 | 9.35 | 225.15 | 220.9087
206 | 206 | 20.51 | 21.54839 | 7.48 | 180.12 | 221.1495
207 | 207 | 20.52 | 21.5829 | 6.69 | 161.1 | 221.3904
208 | 208 | 19.76 | 21.6174 | 9.18 | 221.05 | 221.6312
209 | 209 | 20.32 | 21.65191 | 6.54 | 157.48 | 221.872
210 | 210 | 19.74 | 21.68641 | 6.62 | 159.41 | 222.1128
211 | 211 | 22.17 | 21.72092 | 8.39 | 202.03 | 222.3536
212 | 212 | 22.35 | 21.75542 | 8.13 | 195.77 | 222.5945
213 | 213 | 20.36 | 21.78993 | 8.47 | 203.96 | 222.8353
214 | 214 | 20.79 | 21.82443 | 8.84 | 212.87 | 223.0761
215 | 215 | 20.42 | 21.85894 | 8.42 | 202.75 | 223.3169
216 | 216 | 19.95 | 21.89344 | 9 | 216.72 | 223.5577
217 | 217 | 20.65 | 21.92795 | 8.85 | 213.11 | 223.7986
218 | 218 | 20.16 | 21.96245 | 8.85 | 213.11 | 224.0394
219 | 219 | 20.14 | 21.99695 | 9.27 | 223.22 | 224.2802
220 | 220 | 20.07 | 22.03146 | 8.77 | 211.18 | 224.521
221 | 221 | 20.36 | 22.06596 | 9.69 | 233.34 | 224.7618
222 | 222 | 19.79 | 22.10047 | 8.9 | 214.31 | 225.0027
223 | 223 | 20.31 | 22.13497 | 9 | 216.72 | 225.2435
224 | 224 | 20.07 | 22.16948 | 9.58 | 230.69 | 225.4843
225 | 225 | 20.18 | 22.20398 | 9.04 | 217.68 | 225.7251
226 | 226 | 19.43 | 22.23849 | 9.07 | 218.41 | 225.9659
227 | 227 | 20.16 | 22.27299 | 9 | 216.72 | 226.2067
228 | 228 | 20.75 | 22.3075 | 8.69 | 209.26 | 226.4476
229 | 229 | 20.26 | 22.342 | 9.44 | 227.32 | 226.6884
230 | 230 | 21.08 | 22.3765 | 9.39 | 226.11 | 226.9292
231 | 231 | 19.71 | 22.41101 | 8.86 | 213.35 | 227.17
232 | 232 | 19.85 | 22.44551 | 9.53 | 229.48 | 227.4108
233 | 233 | 19.66 | 22.48002 | 9.18 | 221.05 | 227.6517
234 | 234 | 19.81 | 22.51452 | 9.17 | 220.81 | 227.8925
235 | 235 | 20.77 | 22.54903 | 9.56 | 230.2 | 228.1333
236 | 236 | 20.46 | 22.58353 | 9.2 | 221.54 | 228.3741
237 | 237 | 21.13 | 22.61804 | 9.45 | 227.56 | 228.6149
238 | 238 | 20.27 | 22.65254 | 9.31 | 224.18 | 228.8558
239 | 239 | 21.2 | 22.68705 | 8.55 | 205.88 | 229.0966
240 | 240 | 20.17 | 22.72155 | 9.29 | 223.7 | 229.3374
241 | 241 | 21.11 | 22.75606 | 9.23 | 222.26 | 229.5782
242 | 242 | 20.56 | 22.79056 | 9.38 | 225.87 | 229.819
243 | 243 | 20.91 | 22.82506 | 9.03 | 217.44 | 230.0599
244 | 244 | 21.09 | 22.85957 | 9.21 | 221.78 | 230.3007
245 | 245 | 21.33 | 22.89407 | 9.52 | 229.24 | 230.5415
246 | 246 | 20.42 | 22.92858 | 9.4 | 226.35 | 230.7823
247 | 247 | 20.33 | 22.96308 | 8.66 | 208.53 | 231.0231
248 | 248 | 20.3 | 22.99759 | 9.61 | 231.41 | 231.264
249 | 249 | 20.62 | 23.03209 | 8.87 | 213.59 | 231.5048
250 | 250 | 20.83 | 23.0666 | 9.49 | 228.52 | 231.7456
251 | 251 | 21.06 | 23.1011 | 9.26 | 222.98 | 231.9864
252 | 252 | 21.73 | 23.13561 | 9.34 | 224.91 | 232.2272
253 | 253 | 20.52 | 23.17011 | 9.8 | 235.98 | 232.468
254 | 254 | 21.21 | 23.20462 | 9.46 | 227.8 | 232.7089
255 | 255 | 21.66 | 23.23912 | 9.23 | 222.26 | 232.9497
256 | 256 | 20.04 | 23.27362 | 9.39 | 226.11 | 233.1905
257 | 257 | 20.35 | 23.30813 | 9.34 | 224.91 | 233.4313
258 | 258 | 21.32 | 23.34263 | 9.5 | 228.76 | 233.6721
259 | 259 | 20.64 | 23.37714 | 9.39 | 226.11 | 233.913
260 | 260 | 21.1 | 23.41164 | 9.44 | 227.32 | 234.1538
261 | 261 | 20.32 | 23.44615 | 9.77 | 235.26 | 234.3946
262 | 262 | 21.78 | 23.48065 | 9.64 | 232.13 | 234.6354
263 | 263 | 21 | 23.51516 | 9.54 | 229.72 | 234.8762
264 | 264 | 21.9 | 23.54966 | 9.57 | 230.45 | 235.1171
265 | 265 | 21.9 | 23.58417 | 9.45 | 227.56 | 235.3579
266 | 266 | 21.23 | 23.61867 | 9.6 | 231.17 | 235.5987
267 | 267 | 21.98 | 23.65317 | 9.66 | 232.61 | 235.8395
268 | 268 | 20.86 | 23.68768 | 9.38 | 225.87 | 236.0803
269 | 269 | 21.35 | 23.72218 | 9.63 | 231.89 | 236.3212
270 | 270 | 21.66 | 23.75669 | 9.16 | 220.57 | 236.562
271 | 271 | 20.77 | 23.79119 | 9.56 | 230.2 | 236.8028
272 | 272 | 21.45 | 23.8257 | 9.92 | 238.87 | 237.0436
273 | 273 | 21.53 | 23.8602 | 9.53 | 229.48 | 237.2844
274 | 274 | 20.82 | 23.89471 | 9.45 | 227.56 | 237.5252
275 | 275 | 21 | 23.92921 | 9.84 | 236.95 | 237.7661
276 | 276 | 21.04 | 23.96372 | 9.51 | 229 | 238.0069
277 | 277 | 21.07 | 23.99822 | 10.1 | 243.21 | 238.2477
278 | 278 | 21.29 | 24.03273 | 9.32 | 224.43 | 238.4885
279 | 279 | 21.08 | 24.06723 | 9.84 | 236.95 | 238.7293
280 | 280 | 21.43 | 24.10173 | 10.6 | 255.25 | 238.9702
281 | 281 | 20.82 | 24.13624 | 8.43 | 202.99 | 239.211
282 | 282 | 21.81 | 24.17074 | 7.2 | 173.38 | 239.4518
283 | 283 | 20.84 | 24.20525 | 7.2 | 173.38 | 239.6926
284 | 284 | 21.21 | 24.23975 | 10.61 | 255.49 | 239.9334
285 | 285 |  |  | 8.52 | 205.16 | 240.1743
286 | 286 |  |  | 7.83 | 188.55 | 240.4151
287 | 287 |  |  | 8.74 | 210.46 | 240.6559
288 | 288 |  |  | 9.12 | 219.61 | 240.8967
289 | 289 |  |  | 9.06 | 218.16 | 241.1375
290 | 290 | 23.5 | 24.44678 | 9.73 | 234.3 | 241.3784
291 | 291 | 22.39 | 24.48128 | 8.9 | 214.31 | 241.6192
292 | 292 | 22.01 | 24.51579 | 9.44 | 227.32 | 241.86
293 | 293 | 21.75 | 24.55029 | 9.55 | 229.96 | 242.1008
294 | 294 | 20.78 | 24.5848 | 9.02 | 217.2 | 242.3416
295 | 295 | 21.03 | 24.6193 | 9.43 | 227.07 | 242.5825
296 | 296 | 21.51 | 24.65381 | 9.88 | 237.91 | 242.8233
297 | 297 | 20.86 | 24.68831 | 9.14 | 220.09 | 243.0641
298 | 298 | 20.8 | 24.72282 | 9.55 | 229.96 | 243.3049
299 | 299 | 22.44 | 24.75732 | 9.7 | 233.58 | 243.5457
300 | 300 | 21.12 | 24.79183 | 9.59 | 230.93 | 243.7865
301 | 301 | 21.43 | 24.82633 | 9.3 | 223.94 | 244.0274
302 | 302 | 20.49 | 24.86084 | 9.61 | 231.41 | 244.2682
303 | 303 | 20.85 | 24.89534 | 9.4 | 226.35 | 244.509
304 | 304 | 21.58 | 24.92984 | 9.99 | 240.56 | 244.7498
305 | 305 | 20.83 | 24.96435 | 9.24 | 222.5 | 244.9906
306 | 306 | 21.33 | 24.99885 | 9.7 | 233.58 | 245.2315
307 | 307 | 21.33 | 25.03336 | 9.81 | 236.22 | 245.4723
308 | 308 | 21.52 | 25.06786 | 9.11 | 219.37 | 245.7131
309 | 309 | 21.75 | 25.10237 | 9.35 | 225.15 | 245.9539
310 | 310 | 21.09 | 25.13687 | 9.44 | 227.32 | 246.1947
311 | 311 | 21.25 | 25.17138 | 9.44 | 227.32 | 246.4356
312 | 312 | 21.4 | 25.20588 | 9.71 | 233.82 | 246.6764
313 | 313 | 20.98 | 25.24039 | 9.12 | 219.61 | 246.9172
314 | 314 | 21.24 | 25.27489 | 9.18 | 221.05 | 247.158
315 | 315 | 21.42 | 25.3094 | 10.03 | 241.52 | 247.3988
316 | 316 | 21.44 | 25.3439 | 9.46 | 227.8 | 247.6397
317 | 317 | 22.65 | 25.3784 | 9.99 | 240.56 | 247.8805
318 | 318 | 21.68 | 25.41291 | 9.53 | 229.48 | 248.1213
319 | 319 | 21.16 | 25.44741 | 9.55 | 229.96 | 248.3621
320 | 320 | 21.63 | 25.48192 | 9.69 | 233.34 | 248.6029
321 | 321 | 21.23 | 25.51642 | 9.38 | 225.87 | 248.8438
322 | 322 | 22.82 | 25.55093 | 9.4 | 226.35 | 249.0846
323 | 323 | 21.73 | 25.58543 | 9.45 | 227.56 | 249.3254
324 | 324 | 21.47 | 25.61994 | 9.09 | 218.89 | 249.5662
325 | 325 | 22.51 | 25.65444 | 9.58 | 230.69 | 249.807
326 | 326 | 21.44 | 25.68895 | 9.88 | 237.91 | 250.0478
327 | 327 | 21.12 | 25.72345 | 9.52 | 229.24 | 250.2887
328 | 328 | 21.76 | 25.75795 | 9.91 | 238.63 | 250.5295
329 | 329 | 21.26 | 25.79246 | 9.6 | 231.17 | 250.7703
330 | 330 | 21.99 | 25.82696 | 9.48 | 228.28 | 251.0111
331 | 331 | 22.01 | 25.86147 | 10.54 | 253.8 | 251.2519
332 | 332 | 20.74 | 25.89597 | 9.36 | 225.39 | 251.4928
333 | 333 | 21.56 | 25.93048 | 9.39 | 226.11 | 251.7336
334 | 334 | 22.88 | 25.96498 | 9.98 | 240.32 | 251.9744
335 | 335 | 22.06 | 25.99949 | 9.61 | 231.41 | 252.2152
336 | 336 | 22.34 | 26.03399 | 9.7 | 233.58 | 252.456
337 | 337 | 22.03 | 26.0685 | 10.01 | 241.04 | 252.6969
338 | 338 | 21.42 | 26.103 | 9.83 | 236.71 | 252.9377
339 | 339 | 22.24 | 26.13751 | 10.44 | 251.4 | 253.1785
340 | 340 | 21.63 | 26.17201 | 9.51 | 229 | 253.4193
341 | 341 | 21.54 | 26.20651 | 10.01 | 241.04 | 253.6601
342 | 342 | 22.2 | 26.24102 | 10.39 | 250.19 | 253.901
343 | 343 | 21.31 | 26.27552 | 9.62 | 231.65 | 254.1418
344 | 344 | 23.01 | 26.31003 | 9.85 | 237.19 | 254.3826
345 | 345 | 22.39 | 26.34453 | 10.31 | 248.26 | 254.6234
346 | 346 | 22.58 | 26.37904 | 10.06 | 242.24 | 254.8642
347 | 347 | 22.88 | 26.41354 | 10.59 | 255.01 | 255.105
348 | 348 | 22.67 | 26.44805 | 9.54 | 229.72 | 255.3459
349 | 349 | 22.91 | 26.48255 | 10.11 | 243.45 | 255.5867
350 | 350 | 22.68 | 26.51706 | 10.52 | 253.32 | 255.8275
351 | 351 | 22.61 | 26.55156 | 9.47 | 228.04 | 256.0683
352 | 352 | 23.49 | 26.58606 | 10.31 | 248.26 | 256.3091
353 | 353 | 24 | 26.62057 | 10.28 | 247.54 | 256.55
354 | 354 | 22.76 | 26.65507 | 9.58 | 230.69 | 256.7908
355 | 355 | 22.54 | 26.68958 | 9.03 | 217.44 | 257.0316
356 | 356 | 23.42 | 26.72408 | 11.22 | 270.18 | 257.2724
357 | 357 | 23.87 | 26.75859 | 9.29 | 223.7 | 257.5132
358 | 358 | 23.05 | 26.79309 | 9.02 | 217.2 | 257.7541
359 | 359 | 23.1 | 26.8276 | 9.6 | 231.17 | 257.9949
360 | 360 | 23.34 | 26.8621 | 8.88 | 213.83 | 258.2357
361 | 361 | 24.4 | 26.89661 | 9.83 | 236.71 | 258.4765
362 | 362 | 23.03 | 26.93111 | 9.23 | 222.26 | 258.7173
363 | 363 |  |  | 9.87 | 237.67 | 258.9582
364 | 364 |  |  | 10.51 | 253.08 | 259.199
365 | 365 |  |  | 10.43 | 251.15 | 259.4398
366 | 366 |  |  | 10.11 | 243.45 | 259.6806
367 | 367 |  |  | 10.61 | 255.49 | 259.9214
368 | 368 |  |  | 10.82 | 260.55 | 260.1623
369 | 369 | 23.74 | 27.17264 | 11.04 | 265.84 | 260.4031
370 | 370 | 23.96 | 27.20715 | 10.55 | 254.04 | 260.6439
371 | 371 | 23.62 | 27.24165 | 10.45 | 251.64 | 260.8847
372 | 372 | 23.7 | 27.27616 | 10.94 | 263.44 | 261.1255
373 | 373 | 23.12 | 27.31066 | 10.8 | 260.06 | 261.3663
374 | 374 | 24.48 | 27.34517 | 11.25 | 270.9 | 261.6072
375 | 375 | 23.28 | 27.37967 | 11.2 | 269.7 | 261.848
376 | 376 | 23.25 | 27.41418 | 11.2 | 269.7 | 262.0888
377 | 377 | 24.35 | 27.44868 | 11.45 | 275.72 | 262.3296
378 | 378 | 23.83 | 27.48318 | 11.06 | 266.32 | 262.5704
379 | 379 | 24.96 | 27.51769 | 11.28 | 271.62 | 262.8113
380 | 380 | 23.95 | 27.55219 | 11.47 | 276.2 | 263.0521
381 | 381 | 25.7 | 27.5867 | 11.02 | 265.36 | 263.2929
382 | 382 | 26.1 | 27.6212 | 11.17 | 268.97 | 263.5337
383 | 383 | 25.21 | 27.65571 | 10.92 | 262.95 | 263.7745
384 | 384 | 25.5 | 27.69021 | 11.17 | 268.97 | 264.0154
385 | 385 | 25.55 | 27.72472 | 11.38 | 274.03 | 264.2562
386 | 386 | 25.44 | 27.75922 | 11.34 | 273.07 | 264.497
387 | 387 | 26.18 | 27.79373 | 11.34 | 273.07 | 264.7378
388 | 388 | 26.49 | 27.82823 | 11.77 | 283.42 | 264.9786
389 | 389 | 26.73 | 27.86273 | 11.16 | 268.73 | 265.2195
390 | 390 | 25.88 | 27.89724 | 11.54 | 277.88 | 265.4603
391 | 391 | 27.5 | 27.93174 | 11.55 | 278.12 | 265.7011
392 | 392 | 25.66 | 27.96625 | 11.35 | 273.31 | 265.9419
393 | 393 | 26.91 | 28.00075 | 11.22 | 270.18 | 266.1827
394 | 394 | 27.18 | 28.03526 | 11.06 | 266.32 | 266.4235
395 | 395 | 26.89 | 28.06976 | 11.69 | 281.5 | 266.6644
396 | 396 | 27.25 | 28.10427 | 11.82 | 284.63 | 266.9052
397 | 397 | 27.76 | 28.13877 | 11.28 | 271.62 | 267.146
398 | 398 | 26.66 | 28.17328 | 11.42 | 274.99 | 267.3868
399 | 399 | 26.5 | 28.20778 | 11.68 | 281.25 | 267.6276
400 | 400 | 28.16 | 28.24229 | 11.07 | 266.57 | 267.8685
401 | 401 | 27.76 | 28.27679 | 11.47 | 276.2 | 268.1093
402 | 402 | 27.32 | 28.31129 | 11.17 | 268.97 | 268.3501
403 | 403 | 27.22 | 28.3458 | 11.69 | 281.5 | 268.5909
404 | 404 | 27.64 | 28.3803 | 11.69 | 281.5 | 268.8317
405 | 405 | 27.49 | 28.41481 | 11.34 | 273.07 | 269.0726
406 | 406 | 28.16 | 28.44931 | 11.6 | 279.33 | 269.3134
407 | 407 | 26.95 | 28.48382 | 11.8 | 284.14 | 269.5542
408 | 408 | 28.36 | 28.51832 | 11.56 | 278.36 | 269.795
409 | 409 | 27.38 | 28.55283 | 11.84 | 285.11 | 270.0358
410 | 410 | 27.63 | 28.58733 | 11.43 | 275.23 | 270.2767
411 | 411 | 27.8 | 28.62184 | 11.78 | 283.66 | 270.5175
412 | 412 | 29.39 | 28.65634 | 11.62 | 279.81 | 270.7583
413 | 413 | 27.46 | 28.69085 | 11.36 | 273.55 | 270.9991
414 | 414 | 27.82 | 28.72535 | 11.92 | 287.03 | 271.2399
415 | 415 | 29.12 | 28.75985 | 11.9 | 286.55 | 271.4808
416 | 416 | 28.19 | 28.79436 | 12.22 | 294.26 | 271.7216
417 | 417 | 28.26 | 28.82886 | 11.84 | 285.11 | 271.9624
418 | 418 | 28.44 | 28.86337 | 11.57 | 278.61 | 272.2032
419 | 419 | 29.61 | 28.89787 | 11.72 | 282.22 | 272.444
420 | 420 | 29.24 | 28.93238 | 12.01 | 289.2 | 272.6848
421 | 421 | 28.09 | 28.96688 | 11.67 | 281.01 | 272.9257
422 | 422 | 31.04 | 29.00139 | 11.67 | 281.01 | 273.1665
423 | 423 | 29.39 | 29.03589 | 10.89 | 262.23 | 273.4073
424 | 424 | 29.29 | 29.0704 | 12.08 | 290.89 | 273.6481
425 | 425 | 30.71 | 29.1049 | 11.61 | 279.57 | 273.8889
426 | 426 | 29.95 | 29.1394 | 10.49 | 252.6 | 274.1298
427 | 427 | 29.14 | 29.17391 | 7.89 | 189.99 | 274.3706
428 | 428 | 29.19 | 29.20841 | 6.51 | 156.76 | 274.6114
429 | 429 | 30.56 | 29.24292 | 9.83 | 236.71 | 274.8522
430 | 430 | 28.65 | 29.27742 | 9.79 | 235.74 | 275.093
431 | 431 | 29.95 | 29.31193 | 6.51 | 156.76 | 275.3339
432 | 432 | 30.06 | 29.34643 | 8.33 | 200.59 | 275.5747
433 | 433 | 30.2 | 29.38094 | 9.21 | 221.78 | 275.8155
434 | 434 | 30.35 | 29.41544 | 10.62 | 255.73 | 276.0563
435 | 435 | 30.57 | 29.44995 | 10.89 | 262.23 | 276.2971
436 | 436 | 30.58 | 29.48445 | 11.42 | 274.99 | 276.538
437 | 437 | 30.12 | 29.51896 | 11.71 | 281.98 | 276.7788
438 | 438 | 30.99 | 29.55346 | 11.67 | 281.01 | 277.0196
439 | 439 | 25.07 | 29.58796 | 12.02 | 289.44 | 277.2604
440 | 440 | 28.54 | 29.62247 | 11.12 | 267.77 | 277.5012
441 | 441 | 26.7 | 29.65697 | 11.59 | 279.09 | 277.742
442 | 442 | 27.89 | 29.69148 | 11.96 | 288 | 277.9829
443 | 443 | 29.23 | 29.72598 | 11.75 | 282.94 | 278.2237
444 | 444 | 29.58 | 29.76049 | 11.83 | 284.87 | 278.4645
445 | 445 | 29.94 | 29.79499 | 11.32 | 272.59 | 278.7053
446 | 446 | 29.25 | 29.8295 | 11.81 | 284.38 | 278.9461
447 | 447 | 30.76 | 29.864 | 12.28 | 295.7 | 279.187
448 | 448 | 29.38 | 29.89851 | 11.94 | 287.52 | 279.4278
449 | 449 | 30.65 | 29.93301 | 11.69 | 281.5 | 279.6686
450 | 450 | 30.22 | 29.96751 | 12.13 | 292.09 | 279.9094
451 | 451 | 29.25 | 30.00202 | 11.71 | 281.98 | 280.1502
452 | 452 | 31.16 | 30.03652 | 11.84 | 285.11 | 280.3911
453 | 453 | 30.03 | 30.07103 | 11.36 | 273.55 | 280.6319
454 | 454 | 30.89 | 30.10553 | 12.27 | 295.46 | 280.8727
455 | 455 | 29.86 | 30.14004 | 12.68 | 305.33 | 281.1135
456 | 456 | 31.51 | 30.17454 | 11.92 | 287.03 | 281.3543
457 | 457 | 29.19 | 30.20905 | 12.15 | 292.57 | 281.5952
458 | 458 | 30.58 | 30.24355 | 12.58 | 302.93 | 281.836
459 | 459 | 31.79 | 30.27806 | 12.19 | 293.54 | 282.0768
460 | 460 | 30.48 | 30.31256 | 12.12 | 291.85 | 282.3176
461 | 461 | 30.3 | 30.34707 | 11.95 | 287.76 | 282.5584
462 | 462 | 31.08 | 30.38157 | 12.38 | 298.11 | 282.7993
463 | 463 | 31.15 | 30.41607 | 12.36 | 297.63 | 283.0401
464 | 464 | 30.53 | 30.45058 | 11.82 | 284.63 | 283.2809
465 | 465 | 30.88 | 30.48508 | 12.36 | 297.63 | 283.5217
466 | 466 | 30.76 | 30.51959 | 12.3 | 296.18 | 283.7625
467 | 467 | 32.67 | 30.55409 | 12.23 | 294.5 | 284.0033
468 | 468 | 30.98 | 30.5886 | 12.41 | 298.83 | 284.2442
469 | 469 | 31.29 | 30.6231 | 12.1 | 291.37 | 284.485
470 | 470 | 31.03 | 30.65761 | 12.13 | 292.09 | 284.7258
471 | 471 | 31.9 | 30.69211 | 12.31 | 296.42 | 284.9666
472 | 472 | 29.71 | 30.72662 | 12.05 | 290.16 | 285.2074
473 | 473 | 32.16 | 30.76112 | 12.49 | 300.76 | 285.4483
474 | 474 | 31.2 | 30.79563 | 12.35 | 297.39 | 285.6891
475 | 475 | 32.33 | 30.83013 | 12.2 | 293.78 | 285.9299
476 | 476 | 31.88 | 30.86463 | 12.34 | 297.15 | 286.1707
477 | 477 | 31.24 | 30.89914 | 12.11 | 291.61 | 286.4115
478 | 478 | 31.44 | 30.93364 | 12.33 | 296.91 | 286.6524
479 | 479 | 32.01 | 30.96815 | 12.26 | 295.22 | 286.8932
480 | 480 | 31.4 | 31.00265 | 12.14 | 292.33 | 287.134
481 | 481 | 32.34 | 31.03716 | 12.93 | 311.35 | 287.3748
482 | 482 | 32.11 | 31.07166 | 12.29 | 295.94 | 287.6156
483 | 483 | 31.22 | 31.10617 | 12.2 | 293.78 | 287.8565
484 | 484 | 32.62 | 31.14067 | 12.31 | 296.42 | 288.0973
485 | 485 | 32.17 | 31.17518 | 12.47 | 300.28 | 288.3381
486 | 486 | 31.93 | 31.20968 | 12.3 | 296.18 | 288.5789
487 | 487 | 31.6 | 31.24418 | 12.62 | 303.89 | 288.8197
488 | 488 | 32.53 | 31.27869 | 12.01 | 289.2 | 289.0605
489 | 489 | 33.04 | 31.31319 | 12.53 | 301.72 | 289.3014
490 | 490 | 30.95 | 31.3477 | 12.5 | 301 | 289.5422
491 | 491 | 32.87 | 31.3822 | 12.31 | 296.42 | 289.783
492 | 492 | 31.15 | 31.41671 | 12.51 | 301.24 | 290.0238
493 | 493 | 33.85 | 31.45121 | 12.73 | 306.54 | 290.2646
494 | 494 | 31.49 | 31.48572 | 12.66 | 304.85 | 290.5055
495 | 495 | 33.24 | 31.52022 | 12.54 | 301.96 | 290.7463
496 | 496 | 30.6 | 31.55473 | 12.21 | 294.02 | 290.9871
497 | 497 | 32.72 | 31.58923 | 12.73 | 306.54 | 291.2279
498 | 498 | 32.68 | 31.62374 | 12.67 | 305.09 | 291.4687
499 | 499 | 31.86 | 31.65824 | 12.38 | 298.11 | 291.7096
500 | 500 | 34.04 | 31.69274 | 12.67 | 305.09 | 291.9504
501 | 501 | 32.33 | 31.72725 | 12.47 | 300.28 | 292.1912
502 | 502 | 34.6 | 31.76175 | 10.53 | 253.56 | 292.432
503 | 503 | 31.6 | 31.79626 | 8.52 | 205.16 | 292.6728
504 | 504 | 31.96 | 31.83076 | 9.67 | 232.85 | 292.9137
505 | 505 | 32.42 | 31.86527 | 7.8 | 187.82 | 293.1545
506 | 506 | 33.81 | 31.89977 | 9.87 | 237.67 | 293.3953
507 | 507 | 33.77 | 31.93428 | 8.21 | 197.7 | 293.6361
508 | 508 | 34.51 | 31.96878 | 7.61 | 183.25 | 293.8769
509 | 509 | 24.34 | 32.00329 | 9.71 | 233.82 | 294.1178
510 | 510 | 23.67 | 32.03779 | 10.77 | 259.34 | 294.3586
511 | 511 | 28.41 | 32.07229 | 11.02 | 265.36 | 294.5994
512 | 512 | 28.25 | 32.1068 | 11.65 | 280.53 | 294.8402
513 | 513 | 28.39 | 32.1413 | 11.38 | 274.03 | 295.081
514 | 514 | 29.64 | 32.17581 | 11.54 | 277.88 | 295.3218
515 | 515 | 31.62 | 32.21031 | 11.93 | 287.27 | 295.5627
516 | 516 | 32.17 | 32.24482 | 11.82 | 284.63 | 295.8035
517 | 517 | 32.39 | 32.27932 | 11.9 | 286.55 | 296.0443
518 | 518 | 32.79 | 32.31383 | 12.21 | 294.02 | 296.2851
519 | 519 | 31.65 | 32.34833 | 12.07 | 290.65 | 296.5259
520 | 520 | 34.18 | 32.38284 | 12.12 | 291.85 | 296.7668
521 | 521 | 32.72 | 32.41734 | 12 | 288.96 | 297.0076
522 | 522 | 32.61 | 32.45185 | 11.81 | 284.38 | 297.2484
523 | 523 | 32.29 | 32.48635 | 11.94 | 287.52 | 297.4892
524 | 524 | 33.27 | 32.52085 | 12.05 | 290.16 | 297.73
525 | 525 | 33.07 | 32.55536 | 12.4 | 298.59 | 297.9709
526 | 526 | 32.62 | 32.58986 | 12.16 | 292.81 | 298.2117
527 | 527 | 32.43 | 32.62437 | 12.22 | 294.26 | 298.4525
528 | 528 | 31.99 | 32.65887 | 12.55 | 302.2 | 298.6933
529 | 529 | 33.85 | 32.69338 | 12.22 | 294.26 | 298.9341
530 | 530 | 33.2 | 32.72788 | 12.01 | 289.2 | 299.175
531 | 531 | 33.55 | 32.76239 | 12.51 | 301.24 | 299.4158
532 | 532 | 32.47 | 32.79689 | 12.01 | 289.2 | 299.6566
533 | 533 | 34.17 | 32.8314 | 12.29 | 295.94 | 299.8974
534 | 534 | 32.58 | 32.8659 | 12.33 | 296.91 | 300.1382
535 | 535 | 33.29 | 32.90041 | 12.15 | 292.57 | 300.379
536 | 536 | 33.24 | 32.93491 | 12.41 | 298.83 | 300.6199
537 | 537 | 34.94 | 32.96941 | 12.27 | 295.46 | 300.8607
538 | 538 | 33.85 | 33.00392 | 12.4 | 298.59 | 301.1015
539 | 539 | 32.66 | 33.03842 | 12.4 | 298.59 | 301.3423
540 | 540 | 33.21 | 33.07293 | 12.23 | 294.5 | 301.5831
541 | 541 | 34.02 | 33.10743 | 12.38 | 298.11 | 301.824
542 | 542 | 34.79 | 33.14194 | 12.24 | 294.74 | 302.0648
543 | 543 | 33.63 | 33.17644 | 12.29 | 295.94 | 302.3056
544 | 544 | 33.68 | 33.21095 | 12.42 | 299.07 | 302.5464
545 | 545 | 33.77 | 33.24545 | 12.5 | 301 | 302.7872
546 | 546 | 35.81 | 33.27996 | 12.39 | 298.35 | 303.0281
547 | 547 | 32.76 | 33.31446 | 12.52 | 301.48 | 303.2689
548 | 548 | 34.98 | 33.34896 | 12.42 | 299.07 | 303.5097
549 | 549 | 34.05 | 33.38347 | 12.55 | 302.2 | 303.7505
550 | 550 | 34.56 | 33.41797 | 12.44 | 299.56 | 303.9913
551 | 551 | 32.05 | 33.45248 | 12.17 | 293.05 | 304.2322
552 | 552 | 34.15 | 33.48698 | 12.5 | 301 | 304.473
553 | 553 | 33.54 | 33.52149 | 12.53 | 301.72 | 304.7138
554 | 554 | 34.99 | 33.55599 | 12.52 | 301.48 | 304.9546
555 | 555 | 31.5 | 33.5905 | 12.68 | 305.33 | 305.1954
556 | 556 | 34.61 | 33.625 | 12.6 | 303.41 | 305.4363
557 | 557 | 34.65 | 33.65951 | 12.41 | 298.83 | 305.6771
558 | 558 | 36.21 | 33.69401 | 12.54 | 301.96 | 305.9179
559 | 559 | 34.8 | 33.72852 | 12.36 | 297.63 | 306.1587
560 | 560 | 35.1 | 33.76302 | 12.65 | 304.61 | 306.3995
561 | 561 | 34.2 | 33.79752 | 12.33 | 296.91 | 306.6403
562 | 562 | 35.94 | 33.83203 | 12.59 | 303.17 | 306.8812
563 | 563 | 35.09 | 33.86653 | 12.47 | 300.28 | 307.122
564 | 564 | 33.86 | 33.90104 | 12.4 | 298.59 | 307.3628
565 | 565 | 34.67 | 33.93554 | 12.59 | 303.17 | 307.6036
566 | 566 | 34.65 | 33.97005 | 12.64 | 304.37 | 307.8444
567 | 567 | 36.17 | 34.00455 | 12.46 | 300.04 | 308.0853
568 | 568 | 33.91 | 34.03906 | 12.57 | 302.69 | 308.3261
569 | 569 | 34.05 | 34.07356 | 12.36 | 297.63 | 308.5669
570 | 570 | 35.54 | 34.10807 | 12.39 | 298.35 | 308.8077
571 | 571 | 36.92 | 34.14257 | 12.58 | 302.93 | 309.0485
572 | 572 | 34.16 | 34.17707 | 12.41 | 298.83 | 309.2894
573 | 573 | 34.58 | 34.21158 | 12.57 | 302.69 | 309.5302
574 | 574 | 34.22 | 34.24608 | 12.43 | 299.31 | 309.771
575 | 575 | 36.55 | 34.28059 | 12.48 | 300.52 | 310.0118
576 | 576 | 35.78 | 34.31509 | 12.45 | 299.8 | 310.2526
577 | 577 | 34.6 | 34.3496 | 10.97 | 264.16 | 310.4935
578 | 578 | 33.65 | 34.3841 | 9.49 | 228.52 | 310.7343
579 | 579 | 36.07 | 34.41861 | 8.82 | 212.39 | 310.9751
580 | 580 | 35.39 | 34.45311 | 12.24 | 294.74 | 311.2159
581 | 581 | 35.23 | 34.48762 | 8.28 | 199.38 | 311.4567