## Data_strength
| Time | Fy | Model_strength
0 | 0 | 16.56 | 16.30467
1 | 1 | 19.04 | 16.34611
2 | 2 | 19.43 | 16.38755
3 | 3 | 20.59 | 16.42899
4 | 4 | 20.1 | 16.47043
5 | 5 | 20.43 | 16.51187
6 | 6 | 19.43 | 16.5533
7 | 7 | 18.49 | 16.59474
8 | 8 | 19.51 | 16.63618
9 | 9 | 19.12 | 16.67762
10 | 10 | 20.78 | 16.71906
11 | 11 | 20.36 | 16.7605
12 | 12 | 19.89 | 16.80194
13 | 13 | 18.98 | 16.84337
14 | 14 | 20.22 | 16.88481
15 | 15 | 20.67 | 16.92625
16 | 16 | 19.58 | 16.96769
17 | 17 | 19.46 | 17.00913
18 | 18 | 19.19 | 17.05057
19 | 19 | 19.44 | 17.092
20 | 20 | 19.84 | 17.13344
21 | 21 | 19.85 | 17.17488
22 | 22 | 20.33 | 17.21632
23 | 23 | 20.45 | 17.25776
24 | 24 | 19.52 | 17.2992
25 | 25 | 20.09 | 17.34064
26 | 26 | 19.69 | 17.38207
27 | 27 | 20.79 | 17.42351
28 | 28 | 19.43 | 17.46495
29 | 29 | 19.33 | 17.50639
30 | 30 | 19.32 | 17.54783
31 | 31 | 19.49 | 17.58927
32 | 32 | 19.72 | 17.6307
33 | 33 | 19.33 | 17.67214
34 | 34 | 18.78 | 17.71358
35 | 35 | 19.34 | 17.75502
36 | 36 | 20.05 | 17.79646
37 | 37 | 19.71 | 17.8379
38 | 38 | 19.24 | 17.87934
39 | 39 | 18.87 | 17.92077
40 | 40 | 18.23 | 17.96221
41 | 41 | 18.24 | 18.00365
42 | 42 | 19.02 | 18.04509
43 | 43 | 18.67 | 18.08653
44 | 44 | 18.85 | 18.12797
45 | 45 | 18.45 | 18.1694
46 | 46 | 18.94 | 18.21084
47 | 47 | 19.7 | 18.25228
48 | 48 | 19.68 | 18.29372
49 | 49 | 18.31 | 18.33516
50 | 50 | 19.16 | 18.3766
51 | 51 | 19.35 | 18.41804
52 | 52 | 18.83 | 18.45947
53 | 53 | 19.86 | 18.50091
54 | 54 | 18.85 | 18.54235
55 | 55 | 18.98 | 18.58379
56 | 56 | 19.2 | 18.62523
57 | 57 | 19.9 | 18.66667
58 | 58 | 18.99 | 18.7081
59 | 59 | 18.33 | 18.74954
60 | 60 | 18.83 | 18.79098
61 | 61 | 18.74 | 18.83242
62 | 62 | 19.31 | 18.87386
63 | 63 | 19.8 | 18.9153
64 | 64 | 19.33 | 18.95674
65 | 65 | 19.1 | 18.99817
66 | 66 | 19.27 | 19.03961
67 | 67 | 19.77 | 19.08105
68 | 68 | 19.73 | 19.12249
69 | 69 | 19.14 | 19.16393
70 | 70 | 19.84 | 19.20537
71 | 71 | 21.32 | 19.2468
72 | 72 | 21.05 | 19.28824
73 | 73 | 20.93 | 19.32968
74 | 74 | 20.26 | 19.37112
75 | 75 | 20.37 | 19.41256
76 | 76 | 20.23 | 19.454
77 | 77 | 18.84 | 19.49544
78 | 78 | 20.01 | 19.53687
79 | 79 | 20.35 | 19.57831
80 | 80 | 19.58 | 19.61975
81 | 81 | 20.66 | 19.66119
82 | 82 | 19.35 | 19.70263
83 | 83 | 20.17 | 19.74407
84 | 84 | 19.03 | 19.7855
85 | 85 | 20.21 | 19.82694
86 | 86 | 19.09 | 19.86838
87 | 87 | 19.65 | 19.90982
88 | 88 | 19.62 | 19.95126
89 | 89 | 19.67 | 19.9927
90 | 90 | 19.96 | 20.03414
91 | 91 | 19.77 | 20.07557
92 | 92 | 19.44 | 20.11701
93 | 93 | 20.81 | 20.15845
94 | 94 | 19.66 | 20.19989
95 | 95 | 19.4 | 20.24133
96 | 96 | 19.94 | 20.28277
97 | 97 | 19.72 | 20.3242
98 | 98 | 19.99 | 20.36564
99 | 99 | 19.11 | 20.40708
100 | 100 | 19.76 | 20.44852
101 | 101 | 19.9 | 20.48996
102 | 102 | 19.52 | 20.5314
103 | 103 | 20.62 | 20.57284
104 | 104 | 19.92 | 20.61427
105 | 105 | 20.06 | 20.65571
106 | 106 | 19.98 | 20.69715
107 | 107 | 19.97 | 20.73859
108 | 108 | 19.9 | 20.78003
109 | 109 | 20.58 | 20.82147
110 | 110 | 20.04 | 20.8629
111 | 111 | 20.26 | 20.90434
112 | 112 | 19.74 | 20.94578
113 | 113 | 20.54 | 20.98722
114 | 114 | 20.7 | 21.02866
115 | 115 | 21.43 | 21.0701
116 | 116 | 21.14 | 21.11154
117 | 117 | 21.18 | 21.15297
118 | 118 | 21.08 | 21.19441
119 | 119 | 20.58 | 21.23585
120 | 120 | 21.84 | 21.27729
121 | 121 | 21.26 | 21.31873
122 | 122 | 21.11 | 21.36017
123 | 123 | 21.79 | 21.4016
124 | 124 | 20.48 | 21.44304
125 | 125 | 20.85 | 21.48448
126 | 126 | 20.77 | 21.52592
127 | 127 | 21.21 | 21.56736
128 | 128 | 21.4 | 21.6088
129 | 129 | 21.45 | 21.65024
130 | 130 | 21.3 | 21.69167
131 | 131 | 21.22 | 21.73311
132 | 132 | 20.98 | 21.77455
133 | 133 | 21.49 | 21.81599
134 | 134 | 21.08 | 21.85743
135 | 135 | 21.73 | 21.89887
136 | 136 | 21.45 | 21.9403
137 | 137 | 22.18 | 21.98174
138 | 138 | 20.74 | 22.02318
139 | 149 | 23.75 | 22.479
140 | 150 | 25.69 | 22.52044
141 | 151 | 24.03 | 22.56188
142 | 152 | 24.73 | 22.60332
143 | 153 | 22.16 | 22.64476
144 | 154 | 23.24 | 22.6862
145 | 155 | 22.28 | 22.72764
146 | 156 | 23.69 | 22.76907
147 | 157 | 23.36 | 22.81051
148 | 158 | 22.97 | 22.85195
149 | 159 | 23.42 | 22.89339
150 | 160 | 22.88 | 22.93483
151 | 161 | 23.18 | 22.97627
152 | 162 | 22.69 | 23.0177
153 | 163 | 23.37 | 23.05914
154 | 164 | 23.02 | 23.10058
155 | 165 | 23.49 | 23.14202
156 | 166 | 23.46 | 23.18346
157 | 167 | 22.83 | 23.2249
158 | 168 | 23.13 | 23.26634
159 | 169 | 23.28 | 23.30777
160 | 170 | 23.85 | 23.34921
161 | 171 | 23.83 | 23.39065
162 | 172 | 23.12 | 23.43209
163 | 173 | 23.69 | 23.47353
164 | 174 | 23.58 | 23.51497
165 | 175 | 23.34 | 23.5564
166 | 176 | 23.64 | 23.59784
167 | 177 | 24.59 | 23.63928
168 | 178 | 24.18 | 23.68072
169 | 179 | 24.14 | 23.72216
170 | 180 | 22.87 | 23.7636
171 | 181 | 24 | 23.80504
172 | 182 | 23.62 | 23.84647
173 | 183 | 24.07 | 23.88791
174 | 184 | 24 | 23.92935
175 | 185 | 24.2 | 23.97079
176 | 186 | 22.41 | 24.01223
177 | 187 | 24.06 | 24.05367
178 | 188 | 24.01 | 24.0951
179 | 189 | 23.46 | 24.13654
180 | 190 | 23.35 | 24.17798
181 | 191 | 23.1 | 24.21942
182 | 192 | 23.21 | 24.26086
183 | 193 | 23.68 | 24.3023
184 | 194 | 24.71 | 24.34374
185 | 195 | 24.09 | 24.38517
186 | 196 | 23.39 | 24.42661
187 | 197 | 24.96 | 24.46805
188 | 198 | 24.6 | 24.50949
189 | 199 | 24.75 | 24.55093
190 | 200 | 24.66 | 24.59237
191 | 201 | 24.48 | 24.6338
192 | 202 | 24.61 | 24.67524
193 | 203 | 24.52 | 24.71668
194 | 204 | 25.31 | 24.75812
195 | 205 | 24.29 | 24.79956
196 | 206 | 25.45 | 24.841
197 | 207 | 24.71 | 24.88244
198 | 208 | 24.28 | 24.92387
199 | 209 | 25.25 | 24.96531
200 | 210 | 23.45 | 25.00675
201 | 211 | 24.25 | 25.04819
202 | 212 | 24.65 | 25.08963
203 | 213 | 25.22 | 25.13107
204 | 214 | 23.77 | 25.1725
205 | 215 | 24.37 | 25.21394
206 | 216 | 25.93 | 25.25538
207 | 225 | 25.36 | 25.62833
208 | 226 | 24.22 | 25.66977
209 | 227 | 25.96 | 25.7112
210 | 228 | 24.96 | 25.75264
211 | 229 | 24.76 | 25.79408
212 | 230 | 25.58 | 25.83552
213 | 231 | 25.14 | 25.87696
214 | 232 | 25.02 | 25.9184
215 | 233 | 25.36 | 25.95984
216 | 234 | 25.72 | 26.00127
217 | 235 | 25.69 | 26.04271
218 | 236 | 25.5 | 26.08415
219 | 237 | 26.19 | 26.12559
220 | 238 | 26.13 | 26.16703
221 | 239 | 24.94 | 26.20847
222 | 240 | 25.46 | 26.2499
223 | 241 | 25.03 | 26.29134
224 | 242 | 25.72 | 26.33278
225 | 243 | 25.58 | 26.37422
226 | 244 | 26.1 | 26.41566
227 | 245 | 25.62 | 26.4571
228 | 246 | 26.68 | 26.49854
229 | 247 | 26.41 | 26.53997
230 | 248 | 26.42 | 26.58141
231 | 249 | 25.96 | 26.62285
232 | 250 | 25.85 | 26.66429
233 | 251 | 26.81 | 26.70573
234 | 252 | 26.62 | 26.74717
235 | 253 | 26.74 | 26.7886
236 | 254 | 26.54 | 26.83004
237 | 255 | 27.41 | 26.87148
238 | 256 | 27.02 | 26.91292
239 | 257 | 27.3 | 26.95436
240 | 258 | 26.8 | 26.9958
241 | 259 | 27.32 | 27.03724
242 | 260 | 27.32 | 27.07867
243 | 261 | 26.72 | 27.12011
244 | 262 | 27.41 | 27.16155
245 | 263 | 26.82 | 27.20299
246 | 264 | 27.84 | 27.24443
247 | 265 | 27.54 | 27.28587
248 | 266 | 28.44 | 27.3273
249 | 267 | 27.61 | 27.36874
250 | 268 | 27.85 | 27.41018
251 | 269 | 27.89 | 27.45162
252 | 270 | 27.28 | 27.49306
253 | 271 | 27.77 | 27.5345
254 | 272 | 28.57 | 27.57594
255 | 273 | 29.01 | 27.61737
256 | 274 | 27.67 | 27.65881
257 | 275 | 27.96 | 27.70025
258 | 276 | 28.57 | 27.74169
259 | 277 | 29.28 | 27.78313
260 | 278 | 28.25 | 27.82457
261 | 279 | 27.85 | 27.866
262 | 280 | 27.98 | 27.90744
263 | 281 | 28.92 | 27.94888
264 | 282 | 29.35 | 27.99032
265 | 283 | 28 | 28.03176
266 | 284 | 29.39 | 28.0732
267 | 285 | 28.2 | 28.11464
268 | 286 | 29.83 | 28.15607
269 | 287 | 28.94 | 28.19751
270 | 288 | 28.69 | 28.23895
271 | 289 | 28.51 | 28.28039
272 | 290 | 29.1 | 28.32183
273 | 291 | 29.77 | 28.36327
274 | 297 | 19.47 | 28.6119
275 | 298 | 24.32 | 28.65334
276 | 299 | 26.86 | 28.69477
277 | 300 | 27.97 | 28.73621
278 | 301 | 28.62 | 28.77765
279 | 302 | 27.19 | 28.81909
280 | 303 | 28.87 | 28.86053
281 | 304 | 28.82 | 28.90197
282 | 305 | 28.52 | 28.9434
283 | 306 | 28.54 | 28.98484
284 | 307 | 29.28 | 29.02628
285 | 308 | 28.93 | 29.06772
286 | 309 | 30.05 | 29.10916
287 | 310 | 28.87 | 29.1506
288 | 311 | 28.91 | 29.19204
289 | 312 | 28.82 | 29.23347
290 | 313 | 30.01 | 29.27491
291 | 314 | 29.7 | 29.31635
292 | 315 | 29.99 | 29.35779
293 | 316 | 29.83 | 29.39923
294 | 317 | 30.16 | 29.44067
295 | 318 | 28.43 | 29.4821
296 | 319 | 29.83 | 29.52354
297 | 320 | 30 | 29.56498
298 | 321 | 29.88 | 29.60642
299 | 322 | 29.18 | 29.64786
300 | 323 | 30.2 | 29.6893
301 | 324 | 30.65 | 29.73074
302 | 325 | 30.99 | 29.77217
303 | 326 | 29.68 | 29.81361
304 | 327 | 30.83 | 29.85505
305 | 328 | 30.71 | 29.89649
306 | 329 | 31.99 | 29.93793
307 | 330 | 29.87 | 29.97937
308 | 331 | 30.64 | 30.0208
309 | 332 | 29.09 | 30.06224
310 | 333 | 31.27 | 30.10368
311 | 334 | 29.05 | 30.14512
312 | 335 | 29.84 | 30.18656
313 | 336 | 28.97 | 30.228
314 | 337 | 30.73 | 30.26944
315 | 338 | 30.64 | 30.31087
316 | 339 | 30.14 | 30.35231
317 | 340 | 30.26 | 30.39375
318 | 341 | 30.96 | 30.43519
319 | 342 | 30.99 | 30.47663
320 | 343 | 30.39 | 30.51807
321 | 344 | 30.39 | 30.5595
322 | 345 | 30.41 | 30.60094
323 | 346 | 31.28 | 30.64238
324 | 347 | 31.46 | 30.68382
325 | 348 | 31.53 | 30.72526
326 | 349 | 31.11 | 30.7667
327 | 350 | 31.31 | 30.80814
328 | 351 | 30.73 | 30.84957
329 | 352 | 32.34 | 30.89101
330 | 353 | 31.79 | 30.93245
331 | 354 | 32.43 | 30.97389
332 | 355 | 30.45 | 31.01533
333 | 356 | 31.94 | 31.05677
334 | 357 | 31.77 | 31.0982
335 | 358 | 31.95 | 31.13964
336 | 359 | 30.33 | 31.18108
337 | 360 | 31.74 | 31.22252
338 | 361 | 30.87 | 31.26396
339 | 362 | 31.05 | 31.3054
340 | 363 | 31.71 | 31.34684
341 | 364 | 31.34 | 31.38827
342 | 365 | 31.59 | 31.42971
343 | 366 | 32.03 | 31.47115
344 | 367 | 32.67 | 31.51259
345 | 368 | 31.65 | 31.55403
346 | 369 | 31.81 | 31.59547
347 | 370 | 32.2 | 31.6369
348 | 378 | 24.07 | 31.96841
349 | 379 | 28.44 | 32.00985
350 | 380 | 28.65 | 32.05129
351 | 381 | 30.61 | 32.09273
352 | 382 | 32.41 | 32.13417
353 | 383 | 30.85 | 32.1756
354 | 384 | 30.12 | 32.21704
355 | 385 | 30.64 | 32.25848
356 | 386 | 31.35 | 32.29992
357 | 387 | 32.43 | 32.34136
358 | 388 | 30.48 | 32.3828
359 | 389 | 31.3 | 32.42424
360 | 390 | 31.87 | 32.46567
361 | 391 | 33.19 | 32.50711
362 | 392 | 31.62 | 32.54855
363 | 393 | 32.29 | 32.58999
364 | 394 | 33.17 | 32.63143
365 | 395 | 33.27 | 32.67287
366 | 396 | 31.74 | 32.7143
367 | 397 | 32.2 | 32.75574
368 | 398 | 32.94 | 32.79718
369 | 399 | 32.23 | 32.83862
370 | 400 | 33.03 | 32.88006
371 | 401 | 31.81 | 32.9215
372 | 402 | 33.82 | 32.96294
373 | 403 | 32.58 | 33.00437
374 | 404 | 32.03 | 33.04581
375 | 405 | 33.51 | 33.08725
376 | 406 | 32.87 | 33.12869
377 | 407 | 33.83 | 33.17013
378 | 408 | 32.67 | 33.21157
379 | 409 | 35.11 | 33.253
380 | 410 | 32.64 | 33.29444
381 | 411 | 33.52 | 33.33588
382 | 412 | 33.26 | 33.37732
383 | 413 | 34.25 | 33.41876
384 | 414 | 34.06 | 33.4602
385 | 415 | 32.79 | 33.50164
386 | 416 | 34.84 | 33.54307
387 | 417 | 33.75 | 33.58451
388 | 418 | 34.79 | 33.62595
389 | 419 | 33.15 | 33.66739
390 | 420 | 33.73 | 33.70883
391 | 421 | 33.85 | 33.75027
392 | 422 | 33.8 | 33.7917
393 | 423 | 36.11 | 33.83314
394 | 424 | 32.83 | 33.87458
395 | 425 | 34.72 | 33.91602
396 | 426 | 33.83 | 33.95746
397 | 427 | 34.53 | 33.9989
398 | 428 | 33.7 | 34.04034
399 | 429 | 32.98 | 34.08177
400 | 430 | 35.43 | 34.12321
401 | 431 | 33.25 | 34.16465
402 | 432 | 34.18 | 34.20609
403 | 433 | 34.73 | 34.24753
404 | 434 | 35.5 | 34.28897
405 | 435 | 34.27 | 34.3304
406 | 436 | 33.53 | 34.37184
407 | 437 | 34.74 | 34.41328
408 | 438 | 34.43 | 34.45472
409 | 439 | 35.04 | 34.49616
410 | 440 | 34.49 | 34.5376
411 | 441 | 34.9 | 34.57904
412 | 442 | 34.25 | 34.62047
413 | 443 | 35.08 | 34.66191
414 | 444 | 33.45 | 34.70335
415 | 445 | 35.57 | 34.74479
416 | 446 | 34.41 | 34.78623
417 | 447 | 34.99 | 34.82767
418 | 448 | 34.73 | 34.8691

## Data_temperature
| Time | Voltage | Temperature | Model_temp
0 | 0 | 6.04 | 145.44 | 190.3491
1 | 1 | 7.68 | 184.93 | 190.6194
2 | 2 | 8.06 | 194.08 | 190.8897
3 | 3 | 6.68 | 160.85 | 191.16
4 | 4 | 8.46 | 203.72 | 191.4303
5 | 5 | 8.45 | 203.48 | 191.7006
6 | 6 | 6.44 | 155.08 | 191.9709
7 | 7 | 7.92 | 190.71 | 192.2413
8 | 8 | 7.25 | 174.58 | 192.5116
9 | 9 | 7.68 | 184.93 | 192.7819
10 | 10 | 6.91 | 166.39 | 193.0522
11 | 11 | 7.47 | 179.88 | 193.3225
12 | 12 | 8.1 | 195.05 | 193.5928
13 | 13 | 7.3 | 175.78 | 193.8631
14 | 14 | 7.32 | 176.27 | 194.1334
15 | 15 | 8.12 | 195.53 | 194.4037
16 | 16 | 7.29 | 175.54 | 194.674
17 | 17 | 8.57 | 206.37 | 194.9444
18 | 18 | 6.78 | 163.26 | 195.2147
19 | 19 | 7.51 | 180.84 | 195.485
20 | 20 | 8.75 | 210.7 | 195.7553
21 | 21 | 6.8 | 163.74 | 196.0256
22 | 22 | 7.6 | 183.01 | 196.2959
23 | 23 | 8.66 | 208.53 | 196.5662
24 | 24 | 6.94 | 167.12 | 196.8365
25 | 25 | 8.09 | 194.81 | 197.1068
26 | 26 | 7.69 | 185.18 | 197.3771
27 | 27 | 7.64 | 183.97 | 197.6475
28 | 28 | 8.13 | 195.77 | 197.9178
29 | 29 | 7.79 | 187.58 | 198.1881
30 | 30 | 7.52 | 181.08 | 198.4584
31 | 31 | 7.96 | 191.68 | 198.7287
32 | 32 | 7.65 | 184.21 | 198.999
33 | 33 | 8.53 | 205.4 | 199.2693
34 | 34 | 7.84 | 188.79 | 199.5396
35 | 35 | 7.38 | 177.71 | 199.8099
36 | 36 | 8.74 | 210.46 | 200.0802
37 | 37 | 7.89 | 189.99 | 200.3506
38 | 38 | 7.64 | 183.97 | 200.6209
39 | 39 | 7.81 | 188.06 | 200.8912
40 | 40 | 7.73 | 186.14 | 201.1615
41 | 41 | 8.47 | 203.96 | 201.4318
42 | 42 | 8.03 | 193.36 | 201.7021
43 | 43 | 7.98 | 192.16 | 201.9724
44 | 44 | 8.55 | 205.88 | 202.2427
45 | 45 | 8.01 | 192.88 | 202.513
46 | 46 | 8.28 | 199.38 | 202.7833
47 | 47 | 8.52 | 205.16 | 203.0537
48 | 48 | 7.72 | 185.9 | 203.324
49 | 49 | 8.26 | 198.9 | 203.5943
50 | 50 | 8.57 | 206.37 | 203.8646
51 | 51 | 8.35 | 201.07 | 204.1349
52 | 52 | 8.97 | 216 | 204.4052
53 | 53 | 7.72 | 185.9 | 204.6755
54 | 54 | 8.18 | 196.97 | 204.9458
55 | 55 | 8.68 | 209.01 | 205.2161
56 | 56 | 7.54 | 181.56 | 205.4864
57 | 57 | 8.91 | 214.55 | 205.7568
58 | 58 | 8.52 | 205.16 | 206.0271
59 | 59 | 7.58 | 182.53 | 206.2974
60 | 60 | 8.63 | 207.81 | 206.5677
61 | 61 | 8.52 | 205.16 | 206.838
62 | 62 | 8.45 | 203.48 | 207.1083
63 | 63 | 8.79 | 211.66 | 207.3786
64 | 64 | 8.14 | 196.01 | 207.6489
65 | 65 | 8.16 | 196.49 | 207.9192
66 | 66 | 8.88 | 213.83 | 208.1895
67 | 67 | 9.01 | 216.96 | 208.4599
68 | 68 | 8.54 | 205.64 | 208.7302
69 | 69 | 8.08 | 194.57 | 209.0005
70 | 70 | 8.6 | 207.09 | 209.2708
71 | 71 | 7.03 | 169.28 | 209.5411
72 | 72 | 6.89 | 165.91 | 209.8114
73 | 73 | 8.25 | 198.66 | 210.0817
74 | 74 | 7.47 | 179.88 | 210.352
75 | 75 | 8.87 | 213.59 | 210.6223
76 | 76 | 7.76 | 186.86 | 210.8926
77 | 77 | 8.63 | 207.81 | 211.163
78 | 78 | 9.18 | 221.05 | 211.4333
79 | 79 | 8.25 | 198.66 | 211.7036
80 | 80 | 8.73 | 210.22 | 211.9739
81 | 81 | 9.04 | 217.68 | 212.2442
82 | 82 | 8.05 | 193.84 | 212.5145
83 | 83 | 8.93 | 215.03 | 212.7848
84 | 84 | 7.41 | 178.43 | 213.0551
85 | 85 | 8.87 | 213.59 | 213.3254
86 | 86 | 8.93 | 215.03 | 213.5957
87 | 87 | 8.64 | 208.05 | 213.8661
88 | 88 | 9.26 | 222.98 | 214.1364
89 | 89 | 8.55 | 205.88 | 214.4067
90 | 90 | 8.67 | 208.77 | 214.677
91 | 91 | 9.33 | 224.67 | 214.9473
92 | 92 | 8.68 | 209.01 | 215.2176
93 | 93 | 8.05 | 193.84 | 215.4879
94 | 94 | 8.96 | 215.76 | 215.7582
95 | 95 | 8.49 | 204.44 | 216.0285
96 | 96 | 9.44 | 227.32 | 216.2988
97 | 97 | 8.62 | 207.57 | 216.5692
98 | 98 | 8.85 | 213.11 | 216.8395
99 | 99 | 9.4 | 226.35 | 217.1098
100 | 100 | 8.42 | 202.75 | 217.3801
101 | 101 | 9.05 | 217.92 | 217.6504
102 | 102 | 9.65 | 232.37 | 217.9207
103 | 103 | 7.7 | 185.42 | 218.191
104 | 104 | 10.08 | 242.73 | 218.4613
105 | 105 | 9.14 | 220.09 | 218.7316
106 | 106 | 9.57 | 230.45 | 219.0019
107 | 107 | 9.42 | 226.83 | 219.2723
108 | 108 | 9.34 | 224.91 | 219.5426
109 | 109 | 9.11 | 219.37 | 219.8129
110 | 110 | 9.79 | 235.74 | 220.0832
111 | 111 | 9.02 | 217.2 | 220.3535
112 | 112 | 10.1 | 243.21 | 220.6238
113 | 113 | 9.42 | 226.83 | 220.8941
114 | 114 | 9.34 | 224.91 | 221.1644
115 | 115 | 10.1 | 243.21 | 221.4347
116 | 116 | 9.53 | 229.48 | 221.705
117 | 117 | 9.41 | 226.59 | 221.9754
118 | 118 | 9.47 | 228.04 | 222.2457
119 | 119 | 9.62 | 231.65 | 222.516
120 | 120 | 10.16 | 244.65 | 222.7863
121 | 121 | 9.66 | 232.61 | 223.0566
122 | 122 | 9.79 | 235.74 | 223.3269
123 | 123 | 10.47 | 252.12 | 223.5972
124 | 124 | 9.45 | 227.56 | 223.8675
125 | 125 | 10.21 | 245.86 | 224.1378
126 | 126 | 9.67 | 232.85 | 224.4081
127 | 127 | 9.85 | 237.19 | 224.6785
128 | 128 | 9.74 | 234.54 | 224.9488
129 | 129 | 9.98 | 240.32 | 225.2191
130 | 130 | 9.61 | 231.41 | 225.4894
131 | 131 | 10.3 | 248.02 | 225.7597
132 | 132 | 9.57 | 230.45 | 226.03
133 | 133 | 10.93 | 263.19 | 226.3003
134 | 134 | 9.42 | 226.83 | 226.5706
135 | 135 | 10.32 | 248.51 | 226.8409
136 | 136 | 10.47 | 252.12 | 227.1113
137 | 137 | 9.31 | 224.18 | 227.3816
138 | 138 | 9.88 | 237.91 | 227.6519
139 | 139 | 9.89 | 238.15 | 227.9222
140 | 140 | 9.66 | 232.61 | 228.1925
141 | 141 | 10.23 | 246.34 | 228.4628
142 | 142 | 9.26 | 222.98 | 228.7331
143 | 143 | 10.08 | 242.73 | 229.0034
144 | 144 | 10.66 | 256.69 | 229.2737
145 | 145 | 8.6 | 207.09 | 229.544
146 | 146 | 8.61 | 207.33 | 229.8144
147 | 147 | 6.8 | 163.74 | 230.0847
148 | 148 | 7.31 | 176.02 | 230.355
149 | 149 | 7.92 | 190.71 | 230.6253
150 | 150 | 9.09 | 218.89 | 230.8956
151 | 151 | 9 | 216.72 | 231.1659
152 | 152 | 9.71 | 233.82 | 231.4362
153 | 153 | 8.82 | 212.39 | 231.7065
154 | 154 | 9.9 | 238.39 | 231.9768
155 | 155 | 9.17 | 220.81 | 232.2471
156 | 156 | 9.61 | 231.41 | 232.5175
157 | 157 | 10.34 | 248.99 | 232.7878
158 | 158 | 9.03 | 217.44 | 233.0581
159 | 159 | 9.59 | 230.93 | 233.3284
160 | 160 | 10.42 | 250.91 | 233.5987
161 | 161 | 9.79 | 235.74 | 233.869
162 | 162 | 10.06 | 242.24 | 234.1393
163 | 163 | 9.57 | 230.45 | 234.4096
164 | 164 | 9.62 | 231.65 | 234.6799
165 | 165 | 9.78 | 235.5 | 234.9502
166 | 166 | 9.34 | 224.91 | 235.2206
167 | 167 | 9.71 | 233.82 | 235.4909
168 | 168 | 9.62 | 231.65 | 235.7612
169 | 169 | 9.34 | 224.91 | 236.0315
170 | 170 | 10.52 | 253.32 | 236.3018
171 | 171 | 9.58 | 230.69 | 236.5721
172 | 172 | 9.75 | 234.78 | 236.8424
173 | 173 | 10.3 | 248.02 | 237.1127
174 | 174 | 9.2 | 221.54 | 237.383
175 | 175 | 10.43 | 251.15 | 237.6533
176 | 176 | 9.28 | 223.46 | 237.9237
177 | 177 | 9.73 | 234.3 | 238.194
178 | 178 | 10.54 | 253.8 | 238.4643
179 | 179 | 9.3 | 223.94 | 238.7346
180 | 180 | 9.88 | 237.91 | 239.0049
181 | 181 | 10.21 | 245.86 | 239.2752
182 | 182 | 10.08 | 242.73 | 239.5455
183 | 183 | 9.93 | 239.11 | 239.8158
184 | 184 | 9.47 | 228.04 | 240.0861
185 | 185 | 9.88 | 237.91 | 240.3564
186 | 186 | 9.05 | 217.92 | 240.6268
187 | 187 | 10.13 | 243.93 | 240.8971
188 | 188 | 10.56 | 254.28 | 241.1674
189 | 189 | 9.92 | 238.87 | 241.4377
190 | 190 | 9.11 | 219.37 | 241.708
191 | 191 | 10.43 | 251.15 | 241.9783
192 | 192 | 9.67 | 232.85 | 242.2486
193 | 193 | 9.3 | 223.94 | 242.5189
194 | 194 | 10.18 | 245.13 | 242.7892
195 | 195 | 9.5 | 228.76 | 243.0595
196 | 196 | 9.89 | 238.15 | 243.3299
197 | 197 | 9.72 | 234.06 | 243.6002
198 | 198 | 9.59 | 230.93 | 243.8705
199 | 199 | 10.09 | 242.97 | 244.1408
200 | 200 | 9.43 | 227.07 | 244.4111
201 | 201 | 9.83 | 236.71 | 244.6814
202 | 202 | 9.86 | 237.43 | 244.9517
203 | 203 | 9.42 | 226.83 | 245.222
204 | 204 | 10.25 | 246.82 | 245.4923
205 | 205 | 10.03 | 241.52 | 245.7626
206 | 206 | 9.5 | 228.76 | 246.033
207 | 207 | 10.22 | 246.1 | 246.3033
208 | 208 | 9.53 | 229.48 | 246.5736
209 | 209 | 11.1 | 267.29 | 246.8439
210 | 210 | 9.4 | 226.35 | 247.1142
211 | 211 | 9.71 | 233.82 | 247.3845
212 | 212 | 10.36 | 249.47 | 247.6548
213 | 213 | 9.97 | 240.08 | 247.9251
214 | 214 | 9.95 | 239.6 | 248.1954
215 | 215 | 10.52 | 253.32 | 248.4657
216 | 216 | 8.7 | 209.5 | 248.7361
217 | 217 | 10.03 | 241.52 | 249.0064
218 | 218 | 9.76 | 235.02 | 249.2767
219 | 219 | 10.21 | 245.86 | 249.547
220 | 220 | 10.3 | 248.02 | 249.8173
221 | 221 | 8.04 | 193.6 | 250.0876
222 | 222 | 7.12 | 171.45 | 250.3579
223 | 223 | 7.33 | 176.51 | 250.6282
224 | 224 | 7.64 | 183.97 | 250.8985
225 | 225 | 11.41 | 274.75 | 251.1688
226 | 226 | 8.69 | 209.26 | 251.4392
227 | 227 | 9.43 | 227.07 | 251.7095
228 | 228 | 10.87 | 261.75 | 251.9798
229 | 229 | 10.39 | 250.19 | 252.2501
230 | 230 | 9.95 | 239.6 | 252.5204
231 | 231 | 10.76 | 259.1 | 252.7907
232 | 232 | 10.52 | 253.32 | 253.061
233 | 233 | 10.72 | 258.14 | 253.3313
234 | 234 | 10.8 | 260.06 | 253.6016
235 | 235 | 10.74 | 258.62 | 253.8719
236 | 236 | 11.22 | 270.18 | 254.1423
237 | 237 | 10.92 | 262.95 | 254.4126
238 | 238 | 10.4 | 250.43 | 254.6829
239 | 239 | 10.85 | 261.27 | 254.9532
240 | 240 | 10.54 | 253.8 | 255.2235
241 | 241 | 10.88 | 261.99 | 255.4938
242 | 242 | 11.41 | 274.75 | 255.7641
243 | 243 | 10.67 | 256.93 | 256.0344
244 | 244 | 11.06 | 266.32 | 256.3047
245 | 245 | 10.59 | 255.01 | 256.575
246 | 246 | 11.38 | 274.03 | 256.8454
247 | 247 | 11.17 | 268.97 | 257.1157
248 | 248 | 11.25 | 270.9 | 257.386
249 | 249 | 11.51 | 277.16 | 257.6563
250 | 250 | 11.17 | 268.97 | 257.9266
251 | 251 | 11 | 264.88 | 258.1969
252 | 252 | 11.48 | 276.44 | 258.4672
253 | 253 | 11.35 | 273.31 | 258.7375
254 | 254 | 10.74 | 258.62 | 259.0078
255 | 255 | 11.49 | 276.68 | 259.2781
256 | 256 | 11.39 | 274.27 | 259.5485
257 | 257 | 11.29 | 271.86 | 259.8188
258 | 258 | 11.23 | 270.42 | 260.0891
259 | 259 | 12.01 | 289.2 | 260.3594
260 | 260 | 11.13 | 268.01 | 260.6297
261 | 261 | 10.86 | 261.51 | 260.9
262 | 262 | 11.77 | 283.42 | 261.1703
263 | 263 | 11.41 | 274.75 | 261.4406
264 | 264 | 11.16 | 268.73 | 261.7109
265 | 265 | 11.61 | 279.57 | 261.9812
266 | 266 | 11.56 | 278.36 | 262.2516
267 | 267 | 11.35 | 273.31 | 262.5219
268 | 268 | 11.22 | 270.18 | 262.7922
269 | 269 | 11.22 | 270.18 | 263.0625
270 | 270 | 11.67 | 281.01 | 263.3328
271 | 271 | 11.05 | 266.08 | 263.6031
272 | 272 | 11.45 | 275.72 | 263.8734
273 | 273 | 11.71 | 281.98 | 264.1437
274 | 274 | 11.29 | 271.86 | 264.414
275 | 275 | 11.25 | 270.9 | 264.6843
276 | 276 | 10.96 | 263.92 | 264.9547
277 | 277 | 10.81 | 260.3 | 265.225
278 | 278 | 11.09 | 267.05 | 265.4953
279 | 279 | 11.15 | 268.49 | 265.7656
280 | 280 | 11.72 | 282.22 | 266.0359
281 | 281 | 11.13 | 268.01 | 266.3062
282 | 282 | 11.29 | 271.86 | 266.5765
283 | 283 | 11.95 | 287.76 | 266.8468
284 | 284 | 11.44 | 275.48 | 267.1171
285 | 285 | 11.27 | 271.38 | 267.3874
286 | 286 | 11.78 | 283.66 | 267.6578
287 | 287 | 11.06 | 266.32 | 267.9281
288 | 288 | 11.91 | 286.79 | 268.1984
289 | 289 | 11.58 | 278.85 | 268.4687
290 | 290 | 11.32 | 272.59 | 268.739
291 | 291 | 11.85 | 285.35 | 269.0093
292 | 292 | 11.07 | 266.57 | 269.2796
293 | 293 | 11.37 | 273.79 | 269.5499
294 | 294 | 11.26 | 271.14 | 269.8202
295 | 295 | 11.43 | 275.23 | 270.0905
296 | 296 | 9.95 | 239.6 | 270.3609
297 | 297 | 7.35 | 176.99 | 270.6312
298 | 298 | 7.86 | 189.27 | 270.9015
299 | 299 | 7.29 | 175.54 | 271.1718
300 | 300 | 9.93 | 239.11 | 271.4421
301 | 301 | 9.85 | 237.19 | 271.7124
302 | 302 | 10.92 | 262.95 | 271.9827
303 | 303 | 10.81 | 260.3 | 272.253
304 | 304 | 11.21 | 269.94 | 272.5233
305 | 305 | 11.57 | 278.61 | 272.7936
306 | 306 | 11.13 | 268.01 | 273.064
307 | 307 | 11.8 | 284.14 | 273.3343
308 | 308 | 11.57 | 278.61 | 273.6046
309 | 309 | 11.26 | 271.14 | 273.8749
310 | 310 | 12.34 | 297.15 | 274.1452
311 | 311 | 11.41 | 274.75 | 274.4155
312 | 312 | 11.5 | 276.92 | 274.6858
313 | 313 | 12.01 | 289.2 | 274.9561
314 | 314 | 11.56 | 278.36 | 275.2264
315 | 315 | 12.18 | 293.29 | 275.4967
316 | 316 | 11.85 | 285.35 | 275.7671
317 | 317 | 11.66 | 280.77 | 276.0374
318 | 318 | 12.16 | 292.81 | 276.3077
319 | 319 | 11.53 | 277.64 | 276.578
320 | 320 | 11.7 | 281.74 | 276.8483
321 | 321 | 12.09 | 291.13 | 277.1186
322 | 322 | 11.2 | 269.7 | 277.3889
323 | 323 | 12.22 | 294.26 | 277.6592
324 | 324 | 11.72 | 282.22 | 277.9295
325 | 325 | 11.88 | 286.07 | 278.1998
326 | 326 | 11.98 | 288.48 | 278.4702
327 | 327 | 12 | 288.96 | 278.7405
328 | 328 | 11.92 | 287.03 | 279.0108
329 | 329 | 11.6 | 279.33 | 279.2811
330 | 330 | 11.65 | 280.53 | 279.5514
331 | 331 | 12.15 | 292.57 | 279.8217
332 | 332 | 11.76 | 283.18 | 280.092
333 | 333 | 12.06 | 290.4 | 280.3623
334 | 334 | 11.93 | 287.27 | 280.6326
335 | 335 | 11.6 | 279.33 | 280.9029
336 | 336 | 11.63 | 280.05 | 281.1733
337 | 337 | 11.75 | 282.94 | 281.4436
338 | 338 | 11.72 | 282.22 | 281.7139
339 | 339 | 11.82 | 284.63 | 281.9842
340 | 340 | 11.14 | 268.25 | 282.2545
341 | 341 | 11.92 | 287.03 | 282.5248
342 | 342 | 11.64 | 280.29 | 282.7951
343 | 343 | 11.8 | 284.14 | 283.0654
344 | 344 | 12.26 | 295.22 | 283.3357
345 | 345 | 11.84 | 285.11 | 283.606
346 | 346 | 12.05 | 290.16 | 283.8764
347 | 347 | 11.71 | 281.98 | 284.1467
348 | 348 | 12.03 | 289.68 | 284.417
349 | 349 | 12.18 | 293.29 | 284.6873
350 | 350 | 11.55 | 278.12 | 284.9576
351 | 351 | 12 | 288.96 | 285.2279
352 | 352 | 12.32 | 296.67 | 285.4982
353 | 353 | 12.05 | 290.16 | 285.7685
354 | 354 | 12.01 | 289.2 | 286.0388
355 | 355 | 12.45 | 299.8 | 286.3091
356 | 356 | 11.89 | 286.31 | 286.5795
357 | 357 | 12.05 | 290.16 | 286.8498
358 | 358 | 11.93 | 287.27 | 287.1201
359 | 359 | 12.03 | 289.68 | 287.3904
360 | 360 | 12.37 | 297.87 | 287.6607
361 | 361 | 11.2 | 269.7 | 287.931
362 | 362 | 12.24 | 294.74 | 288.2013
363 | 363 | 12.26 | 295.22 | 288.4716
364 | 364 | 12.13 | 292.09 | 288.7419
365 | 365 | 12.43 | 299.31 | 289.0122
366 | 366 | 12.33 | 296.91 | 289.2826
367 | 367 | 11.77 | 283.42 | 289.5529
368 | 368 | 12.34 | 297.15 | 289.8232
369 | 369 | 12.57 | 302.69 | 290.0935
370 | 370 | 11.79 | 283.9 | 290.3638
371 | 371 | 8.53 | 205.4 | 290.6341
372 | 372 | 7.8 | 187.82 | 290.9044
373 | 373 | 7.43 | 178.91 | 291.1747
374 | 374 | 8.96 | 215.76 | 291.445
375 | 375 | 9.7 | 233.58 | 291.7153
376 | 376 | 10.4 | 250.43 | 291.9857
377 | 377 | 10.99 | 264.64 | 292.256
378 | 378 | 11.07 | 266.57 | 292.5263
379 | 379 | 11.17 | 268.97 | 292.7966
380 | 380 | 12.04 | 289.92 | 293.0669
381 | 381 | 11.58 | 278.85 | 293.3372
382 | 382 | 11.66 | 280.77 | 293.6075
383 | 383 | 12.06 | 290.4 | 293.8778
384 | 384 | 11.77 | 283.42 | 294.1481
385 | 385 | 11.91 | 286.79 | 294.4184
386 | 386 | 11.62 | 279.81 | 294.6888
387 | 387 | 12.16 | 292.81 | 294.9591
388 | 388 | 11.95 | 287.76 | 295.2294
389 | 389 | 10.66 | 256.69 | 295.4997
390 | 390 | 11.71 | 281.98 | 295.77
391 | 391 | 11.87 | 285.83 | 296.0403
392 | 392 | 11.33 | 272.83 | 296.3106
393 | 393 | 12.15 | 292.57 | 296.5809
394 | 394 | 11.83 | 284.87 | 296.8512
395 | 395 | 12.14 | 292.33 | 297.1215
396 | 396 | 11.92 | 287.03 | 297.3919
397 | 397 | 12.12 | 291.85 | 297.6622
398 | 398 | 12.23 | 294.5 | 297.9325
399 | 399 | 11.59 | 279.09 | 298.2028
400 | 400 | 12.17 | 293.05 | 298.4731
401 | 401 | 12.03 | 289.68 | 298.7434
402 | 402 | 12.06 | 290.4 | 299.0137
403 | 403 | 12.37 | 297.87 | 299.284
404 | 404 | 11.86 | 285.59 | 299.5543
405 | 405 | 12.04 | 289.92 | 299.8246
406 | 406 | 11.91 | 286.79 | 300.095
407 | 407 | 12.02 | 289.44 | 300.3653
408 | 408 | 11.26 | 271.14 | 300.6356
409 | 409 | 11.53 | 277.64 | 300.9059
410 | 410 | 11.96 | 288 | 301.1762
411 | 411 | 12.11 | 291.61 | 301.4465
412 | 412 | 11.77 | 283.42 | 301.7168
413 | 413 | 12.38 | 298.11 | 301.9871
414 | 414 | 11.86 | 285.59 | 302.2574
415 | 415 | 11.83 | 284.87 | 302.5277
416 | 416 | 11.8 | 284.14 | 302.7981
417 | 417 | 11.13 | 268.01 | 303.0684
418 | 418 | 11.56 | 278.36 | 303.3387
419 | 419 | 11.79 | 283.9 | 303.609
420 | 420 | 11.73 | 282.46 | 303.8793
421 | 421 | 11.92 | 287.03 | 304.1496
422 | 422 | 11.36 | 273.55 | 304.4199
423 | 423 | 12.33 | 296.91 | 304.6902
424 | 424 | 12.13 | 292.09 | 304.9605
425 | 425 | 11.74 | 282.7 | 305.2308
426 | 426 | 12.31 | 296.42 | 305.5012
427 | 427 | 11.41 | 274.75 | 305.7715
428 | 428 | 10.18 | 245.13 | 306.0418
429 | 429 | 11.49 | 276.68 | 306.3121
430 | 430 | 12.04 | 289.92 | 306.5824
431 | 431 | 11.86 | 285.59 | 306.8527
432 | 432 | 11.05 | 266.08 | 307.123
433 | 433 | 12.38 | 298.11 | 307.3933
434 | 434 | 12.44 | 299.56 | 307.6636
435 | 435 | 11.9 | 286.55 | 307.9339
436 | 436 | 12.21 | 294.02 | 308.2043
437 | 437 | 11.88 | 286.07 | 308.4746
438 | 438 | 12.24 | 294.74 | 308.7449
439 | 439 | 12.11 | 291.61 | 309.0152
440 | 440 | 11.71 | 281.98 | 309.2855
441 | 441 | 11.95 | 287.76 | 309.5558
442 | 442 | 11.93 | 287.27 | 309.8261
443 | 443 | 11.46 | 275.96 | 310.0964
444 | 444 | 12.08 | 290.89 | 310.3667
445 | 445 | 9.7 | 233.58 | 310.637
446 | 446 | 8.24 | 198.42 | 310.9074
447 | 447 | 7.3 | 175.78 | 311.1777
448 | 448 | 7.41 | 178.43 | 311.448