## Data_strength
| Time | Fy | Model_strength
0 | 0 | 17.87 | 25.36678
1 | 1 | 16.47 | 25.40093
2 | 2 | 19.29 | 25.43507
3 | 3 | 20.57 | 25.46922
4 | 4 | 18.54 | 25.50336
5 | 5 | 18.06 | 25.53751
6 | 6 | 19.22 | 25.57165
7 | 7 | 20.27 | 25.6058
8 | 8 | 20.8 | 25.63994
9 | 9 | 19.31 | 25.67409
10 | 10 | 19.56 | 25.70823
11 | 11 | 20.85 | 25.74238
12 | 12 | 20.43 | 25.77652
13 | 13 | 20.66 | 25.81067
14 | 14 | 20.26 | 25.84481
15 | 15 | 19.86 | 25.87896
16 | 16 | 21.5 | 25.91311
17 | 17 | 20.51 | 25.94725
18 | 18 | 21.24 | 25.9814
19 | 19 | 21.11 | 26.01554
20 | 20 | 19.76 | 26.04969
21 | 21 | 21.47 | 26.08383
22 | 22 | 21.62 | 26.11798
23 | 23 | 20.77 | 26.15212
24 | 24 | 21.45 | 26.18627
25 | 25 | 21.24 | 26.22041
26 | 26 | 21.31 | 26.25456
27 | 27 | 21.43 | 26.2887
28 | 28 | 19.83 | 26.32285
29 | 29 | 20.65 | 26.35699
30 | 30 | 20.48 | 26.39114
31 | 31 | 20.7 | 26.42528
32 | 32 | 20.07 | 26.45943
33 | 33 | 20.32 | 26.49358
34 | 34 | 21.75 | 26.52772
35 | 35 | 20.8 | 26.56187
36 | 36 | 20.05 | 26.59601
37 | 37 | 20.83 | 26.63016
38 | 38 | 20.33 | 26.6643
39 | 39 | 20.1 | 26.69845
40 | 40 | 20.85 | 26.73259
41 | 41 | 20.25 | 26.76674
42 | 42 | 20.72 | 26.80088
43 | 43 | 20.36 | 26.83503
44 | 44 | 19.98 | 26.86917
45 | 45 | 20.72 | 26.90332
46 | 46 | 20.86 | 26.93746
47 | 47 | 21.29 | 26.97161
48 | 48 | 21.49 | 27.00575
49 | 49 | 21.17 | 27.0399
50 | 50 | 21.71 | 27.07405
51 | 51 | 21.68 | 27.10819
52 | 52 | 21.58 | 27.14234
53 | 53 | 21.97 | 27.17648
54 | 54 | 22.09 | 27.21063
55 | 55 | 22.42 | 27.24477
56 | 56 | 23.1 | 27.27892
57 | 57 | 23.05 | 27.31306
58 | 58 | 23.14 | 27.34721
59 | 59 | 22.76 | 27.38135
60 | 60 | 22.87 | 27.4155
61 | 61 | 22.86 | 27.44964
62 | 62 | 24.32 | 27.48379
63 | 63 | 23.52 | 27.51793
64 | 64 | 24.4 | 27.55208
65 | 65 | 23.94 | 27.58622
66 | 66 | 24.14 | 27.62037
67 | 67 | 23.73 | 27.65451
68 | 68 | 24.53 | 27.68866
69 | 69 | 24.25 | 27.72281
70 | 70 | 25.09 | 27.75695
71 | 71 | 24.75 | 27.7911
72 | 72 | 25.17 | 27.82524
73 | 73 | 24.78 | 27.85939
74 | 74 | 24.93 | 27.89353
75 | 75 | 24.47 | 27.92768
76 | 76 | 25.02 | 27.96182
77 | 77 | 24.64 | 27.99597
78 | 78 | 25.43 | 28.03011
79 | 79 | 24.69 | 28.06426
80 | 80 | 21.39 | 28.0984
81 | 81 | 20.01 | 28.13255
82 | 82 | 18.81 | 28.16669
83 | 83 | 14.65 | 28.20084
84 | 84 | 20.71 | 28.23498
85 | 85 | 24.29 | 28.26913
86 | 86 | 25.87 | 28.30328
87 | 87 | 25.91 | 28.33742
88 | 88 | 26.82 | 28.37157
89 | 89 | 25.37 | 28.40571
90 | 90 | 26.13 | 28.43986
91 | 91 | 26.36 | 28.474
92 | 92 | 26.2 | 28.50815
93 | 93 | 25.53 | 28.54229
94 | 94 | 26.54 | 28.57644
95 | 95 | 27.89 | 28.61058
96 | 96 | 26.99 | 28.64473
97 | 97 | 27.52 | 28.67887
98 | 98 | 26.8 | 28.71302
99 | 99 | 27.62 | 28.74716
100 | 100 | 28.55 | 28.78131
101 | 101 | 26.93 | 28.81545
102 | 102 | 27.86 | 28.8496
103 | 103 | 27.02 | 28.88375
104 | 104 | 28.62 | 28.91789
105 | 105 | 28.45 | 28.95204
106 | 106 | 28.83 | 28.98618
107 | 107 | 28.25 | 29.02033
108 | 108 | 28.38 | 29.05447
109 | 109 | 29.34 | 29.08862
110 | 110 | 28.11 | 29.12276
111 | 111 | 28.85 | 29.15691
112 | 112 | 28.38 | 29.19105
113 | 113 | 29.88 | 29.2252
114 | 114 | 28.97 | 29.25934
115 | 115 | 29.53 | 29.29349
116 | 116 | 28.58 | 29.32763
117 | 117 | 28.99 | 29.36178
118 | 118 | 29.33 | 29.39592
119 | 119 | 28.33 | 29.43007
120 | 120 | 29.64 | 29.46421
121 | 121 | 29.34 | 29.49836
122 | 122 | 30.25 | 29.53251
123 | 123 | 29.01 | 29.56665
124 | 124 | 30.17 | 29.6008
125 | 125 | 28.9 | 29.63494
126 | 126 | 30.16 | 29.66909
127 | 127 | 29.56 | 29.70323
128 | 128 | 31 | 29.73738
129 | 129 | 29.89 | 29.77152
130 | 130 | 30.17 | 29.80567
131 | 131 | 30.55 | 29.83981
132 | 132 | 30.31 | 29.87396
133 | 133 | 30.55 | 29.9081
134 | 134 | 30.4 | 29.94225
135 | 135 | 32.17 | 29.97639
136 | 136 | 29.25 | 30.01054
137 | 137 | 30.46 | 30.04468
138 | 138 | 30.28 | 30.07883
139 | 139 | 30.66 | 30.11298
140 | 140 | 29.93 | 30.14712
141 | 141 | 31.27 | 30.18127
142 | 142 | 29.46 | 30.21541
143 | 143 | 31.92 | 30.24956
144 | 144 | 30.65 | 30.2837
145 | 145 | 31.33 | 30.31785
146 | 146 | 31.11 | 30.35199
147 | 147 | 31.67 | 30.38614
148 | 148 | 31.45 | 30.42028
149 | 149 | 30.61 | 30.45443
150 | 150 | 30.77 | 30.48857
151 | 151 | 31.47 | 30.52272
152 | 152 | 31.48 | 30.55686
153 | 153 | 31.36 | 30.59101
154 | 154 | 32.11 | 30.62515
155 | 155 | 32.06 | 30.6593
156 | 156 | 32.59 | 30.69345
157 | 157 | 30.72 | 30.72759
158 | 158 | 32.45 | 30.76174
159 | 159 | 30.9 | 30.79588
160 | 160 | 32.35 | 30.83003
161 | 161 | 31.63 | 30.86417
162 | 162 | 30.39 | 30.89832
163 | 163 | 26.67 | 30.93246
164 | 164 | 23.41 | 30.96661
165 | 165 | 20.48 | 31.00075
166 | 166 | 16.97 | 31.0349
167 | 167 | 16.96 | 31.06904
168 | 168 | 25.24 | 31.10319
169 | 169 | 28.24 | 31.13733
170 | 170 | 29.35 | 31.17148
171 | 171 | 31.82 | 31.20562
172 | 172 | 30.69 | 31.23977
173 | 173 | 31.66 | 31.27391
174 | 174 | 30.29 | 31.30806
175 | 175 | 31.68 | 31.34221
176 | 176 | 31.9 | 31.37635
177 | 177 | 32.52 | 31.4105
178 | 178 | 31.51 | 31.44464
179 | 179 | 31.92 | 31.47879
180 | 180 | 32.06 | 31.51293
181 | 181 | 32.13 | 31.54708
182 | 182 | 31.93 | 31.58122
183 | 183 | 33.4 | 31.61537
184 | 184 | 33.81 | 31.64951
185 | 185 | 30.94 | 31.68366
186 | 186 | 32.45 | 31.7178
187 | 187 | 31.4 | 31.75195
188 | 188 | 32.5 | 31.78609
189 | 189 | 32.95 | 31.82024
190 | 190 | 33.31 | 31.85438
191 | 191 | 31.95 | 31.88853
192 | 192 | 33.04 | 31.92268
193 | 193 | 32.03 | 31.95682
194 | 194 | 31.28 | 31.99097
195 | 195 | 31.34 | 32.02511
196 | 196 | 33.37 | 32.05926
197 | 197 | 33.26 | 32.0934
198 | 198 | 32.79 | 32.12755
199 | 199 | 32.83 | 32.16169
200 | 200 | 32.49 | 32.19584
201 | 201 | 33.34 | 32.22998
202 | 202 | 32.17 | 32.26413
203 | 203 | 31.78 | 32.29827
204 | 204 | 33.26 | 32.33242
205 | 205 | 32.1 | 32.36656
206 | 206 | 32.35 | 32.40071
207 | 207 | 32.55 | 32.43485
208 | 208 | 33.05 | 32.469
209 | 209 | 31.84 | 32.50315
210 | 210 | 32.33 | 32.53729
211 | 211 | 32.34 | 32.57144
212 | 212 | 34.2 | 32.60558
213 | 213 | 31.84 | 32.63973
214 | 214 | 32.23 | 32.67387
215 | 215 | 34.25 | 32.70802
216 | 216 | 34.69 | 32.74216
217 | 217 | 34.68 | 32.77631
218 | 218 | 33.63 | 32.81045
219 | 219 | 34.35 | 32.8446
220 | 220 | 33.48 | 32.87874
221 | 221 | 34.42 | 32.91289
222 | 222 | 34.99 | 32.94703
223 | 223 | 34 | 32.98118
224 | 224 | 35.02 | 33.01532
225 | 225 | 35.23 | 33.04947
226 | 226 | 35.88 | 33.08361
227 | 227 | 33.56 | 33.11776
228 | 228 | 34.41 | 33.15191
229 | 229 | 35.92 | 33.18605
230 | 230 | 33.52 | 33.2202
231 | 231 | 35.26 | 33.25434
232 | 232 | 34.29 | 33.28849
233 | 233 | 36.76 | 33.32263
234 | 234 | 34.23 | 33.35678
235 | 235 | 34.29 | 33.39092
236 | 236 | 35.63 | 33.42507
237 | 237 | 35.47 | 33.45921
238 | 238 | 35.85 | 33.49336
239 | 239 | 34.29 | 33.5275
240 | 240 | 36.02 | 33.56165
241 | 241 | 33.19 | 33.59579
242 | 242 | 35.66 | 33.62994
243 | 243 | 35.51 | 33.66408
244 | 244 | 35.74 | 33.69823
245 | 245 | 34.91 | 33.73238
246 | 246 | 33.67 | 33.76652
247 | 247 | 29.35 | 33.80067
248 | 248 | 25.26 | 33.83481
249 | 249 | 19.97 | 33.86896
250 | 250 | 17 | 33.9031
251 | 251 | 19.73 | 33.93725
252 | 252 | 27.87 | 33.97139
253 | 253 | 32.01 | 34.00554
254 | 254 | 33.64 | 34.03968
255 | 255 | 35.62 | 34.07383
256 | 256 | 36.44 | 34.10797
257 | 257 | 36.49 | 34.14212
258 | 258 | 35.6 | 34.17626
259 | 259 | 35.19 | 34.21041
260 | 260 | 36.68 | 34.24455
261 | 261 | 35.65 | 34.2787
262 | 262 | 36.04 | 34.31285
263 | 263 | 36.03 | 34.34699
264 | 264 | 35.75 | 34.38114
265 | 265 | 36.26 | 34.41528
266 | 266 | 35.77 | 34.44943
267 | 267 | 36.62 | 34.48357
268 | 268 | 35.67 | 34.51772
269 | 269 | 35.48 | 34.55186
270 | 270 | 36.88 | 34.58601
271 | 271 | 35.52 | 34.62015
272 | 272 | 35.92 | 34.6543
273 | 273 | 36.6 | 34.68844
274 | 274 | 35.95 | 34.72259
275 | 275 | 35.61 | 34.75673
276 | 276 | 35.79 | 34.79088
277 | 277 | 37.41 | 34.82502
278 | 278 | 35.83 | 34.85917
279 | 279 | 35.42 | 34.89331
280 | 280 | 36.91 | 34.92746
281 | 281 | 35.84 | 34.96161
282 | 282 | 36.02 | 34.99575
283 | 283 | 35.61 | 35.0299
284 | 284 | 38.17 | 35.06404
285 | 285 | 36.24 | 35.09819
286 | 286 | 35.86 | 35.13233
287 | 287 | 36.78 | 35.16648
288 | 288 | 37.04 | 35.20062
289 | 289 | 35.41 | 35.23477
290 | 290 | 37.12 | 35.26891
291 | 291 | 36.77 | 35.30306
292 | 292 | 37.47 | 35.3372
293 | 293 | 35.68 | 35.37135
294 | 294 | 35.71 | 35.40549
295 | 295 | 36.69 | 35.43964
296 | 296 | 36.29 | 35.47378
297 | 297 | 35.72 | 35.50793
298 | 298 | 36.1 | 35.54208
299 | 299 | 36.91 | 35.57622
300 | 300 | 36.16 | 35.61037
301 | 301 | 35.98 | 35.64451
302 | 302 | 35.75 | 35.67866
303 | 303 | 37.26 | 35.7128
304 | 304 | 36.26 | 35.74695
305 | 305 | 36.52 | 35.78109
306 | 306 | 36.87 | 35.81524
307 | 307 | 36.35 | 35.84938
308 | 308 | 37.21 | 35.88353
309 | 309 | 36.54 | 35.91767
310 | 310 | 38.6 | 35.95182
311 | 311 | 35.75 | 35.98596
312 | 312 | 36.51 | 36.02011
313 | 313 | 37.14 | 36.05425
314 | 314 | 38.37 | 36.0884
315 | 315 | 36.41 | 36.12255
316 | 316 | 36.27 | 36.15669
317 | 317 | 37.1 | 36.19084
318 | 318 | 36.46 | 36.22498
319 | 319 | 36.59 | 36.25913
320 | 320 | 36.13 | 36.29327
321 | 321 | 37.06 | 36.32742
322 | 322 | 36.9 | 36.36156
323 | 323 | 35.95 | 36.39571
324 | 324 | 36.85 | 36.42985
325 | 325 | 38.32 | 36.464
326 | 326 | 38.26 | 36.49814
327 | 327 | 36.97 | 36.53229
328 | 328 | 36.08 | 36.56643
329 | 329 | 35.54 | 36.60058
330 | 330 | 35.63 | 36.63472
331 | 331 | 30.43 | 36.66887
332 | 332 | 25.95 | 36.70301
333 | 333 | 22.18 | 36.73716
334 | 334 | 16.79 | 36.77131
335 | 335 | 14.64 | 36.80545
336 | 336 | 23.95 | 36.8396
337 | 337 | 32.49 | 36.87374
338 | 338 | 34.45 | 36.90789
339 | 339 | 37.75 | 36.94203
340 | 340 | 38.8 | 36.97618
341 | 341 | 39.13 | 37.01032
342 | 342 | 38.48 | 37.04447
343 | 343 | 37.32 | 37.07861
344 | 344 | 38.5 | 37.11276
345 | 345 | 38.24 | 37.1469
346 | 346 | 37.71 | 37.18105
347 | 347 | 39.11 | 37.21519
348 | 348 | 37.48 | 37.24934
349 | 349 | 37.81 | 37.28348
350 | 350 | 38.56 | 37.31763
351 | 351 | 38.72 | 37.35178
352 | 352 | 37.41 | 37.38592
353 | 353 | 38.99 | 37.42007
354 | 354 | 36.88 | 37.45421
355 | 355 | 37.17 | 37.48836
356 | 356 | 39.14 | 37.5225
357 | 357 | 37.88 | 37.55665
358 | 358 | 36.94 | 37.59079
359 | 359 | 38.98 | 37.62494
360 | 360 | 37.51 | 37.65908
361 | 361 | 37.02 | 37.69323
362 | 362 | 39.99 | 37.72737
363 | 363 | 37.43 | 37.76152
364 | 364 | 37.11 | 37.79566
365 | 365 | 40.39 | 37.82981
366 | 366 | 37.74 | 37.86395
367 | 367 | 36.94 | 37.8981
368 | 368 | 38.73 | 37.93225
369 | 369 | 37.87 | 37.96639
370 | 370 | 37.02 | 38.00054
371 | 371 | 37.62 | 38.03468
372 | 372 | 38.98 | 38.06883
373 | 373 | 36.99 | 38.10297
374 | 374 | 37.42 | 38.13712
375 | 375 | 38.84 | 38.17126
376 | 376 | 37.18 | 38.20541
377 | 377 | 36.89 | 38.23955
378 | 378 | 39.71 | 38.2737
379 | 379 | 36.42 | 38.30784
380 | 380 | 36.83 | 38.34199
381 | 381 | 38.25 | 38.37613
382 | 382 | 36.62 | 38.41028
383 | 383 | 36.47 | 38.44442
384 | 384 | 37.98 | 38.47857
385 | 385 | 38.11 | 38.51271
386 | 386 | 36.72 | 38.54686
387 | 387 | 36.79 | 38.58101
388 | 388 | 39.29 | 38.61515
389 | 389 | 36.6 | 38.6493
390 | 390 | 36.56 | 38.68344
391 | 391 | 37.53 | 38.71759
392 | 392 | 37.55 | 38.75173
393 | 393 | 37.58 | 38.78588
394 | 394 | 38.02 | 38.82002
395 | 395 | 39.86 | 38.85417
396 | 396 | 36.53 | 38.88831
397 | 397 | 38.45 | 38.92246
398 | 398 | 40.13 | 38.9566
399 | 399 | 38.27 | 38.99075
400 | 400 | 36.93 | 39.02489
401 | 401 | 38.42 | 39.05904
402 | 402 | 41.01 | 39.09318
403 | 403 | 37.61 | 39.12733
404 | 404 | 38.77 | 39.16148
405 | 405 | 39.63 | 39.19562
406 | 406 | 39.4 | 39.22977
407 | 407 | 38.96 | 39.26391
408 | 408 | 38.55 | 39.29806
409 | 409 | 40.31 | 39.3322
410 | 410 | 37.82 | 39.36635
411 | 411 | 37.88 | 39.40049
412 | 412 | 39.02 | 39.43464
413 | 413 | 38.06 | 39.46878
414 | 414 | 36.72 | 39.50293
415 | 415 | 33.6 | 39.53707
416 | 416 | 29.68 | 39.57122
417 | 417 | 25.08 | 39.60536
418 | 418 | 18.94 | 39.63951
419 | 419 | 16.22 | 39.67365
420 | 420 | 23.22 | 39.7078
421 | 421 | 32.17 | 39.74195
422 | 422 | 35.77 | 39.77609
423 | 423 | 38.79 | 39.81024
424 | 424 | 38.28 | 39.84438
425 | 425 | 39.62 | 39.87853
426 | 426 | 40.67 | 39.91267
427 | 427 | 39.77 | 39.94682
428 | 428 | 38.87 | 39.98096
429 | 429 | 38.35 | 40.01511
430 | 430 | 41.04 | 40.04925
431 | 431 | 39.14 | 40.0834
432 | 432 | 39.39 | 40.11754
433 | 433 | 41.39 | 40.15169
434 | 434 | 38.94 | 40.18583
435 | 435 | 39.77 | 40.21998
436 | 436 | 40.73 | 40.25412
437 | 437 | 39.96 | 40.28827
438 | 438 | 39.32 | 40.32241
439 | 439 | 39.36 | 40.35656
440 | 440 | 41.83 | 40.39071
441 | 441 | 39.58 | 40.42485
442 | 442 | 38.85 | 40.459
443 | 443 | 40.68 | 40.49314
444 | 444 | 40.49 | 40.52729
445 | 445 | 39.99 | 40.56143
446 | 446 | 40.25 | 40.59558
447 | 447 | 40.88 | 40.62972
448 | 448 | 38.96 | 40.66387
449 | 449 | 40.29 | 40.69801
450 | 450 | 40.37 | 40.73216
451 | 451 | 39.27 | 40.7663
452 | 452 | 39.43 | 40.80045
453 | 453 | 40.41 | 40.83459
454 | 454 | 42.14 | 40.86874
455 | 455 | 39.63 | 40.90288
456 | 456 | 38.77 | 40.93703
457 | 457 | 39.61 | 40.97118
458 | 458 | 37.66 | 41.00532
459 | 459 | 39.03 | 41.03947
460 | 460 | 40.21 | 41.07361
461 | 461 | 39.12 | 41.10776
462 | 462 | 38.96 | 41.1419
463 | 463 | 39.7 | 41.17605
464 | 464 | 39.94 | 41.21019
465 | 465 | 38.12 | 41.24434
466 | 466 | 39.4 | 41.27848
467 | 467 | 39.07 | 41.31263
468 | 468 | 40.39 | 41.34677
469 | 469 | 39.29 | 41.38092
470 | 470 | 39.88 | 41.41506
471 | 471 | 41.01 | 41.44921
472 | 472 | 39.14 | 41.48335
473 | 473 | 39.49 | 41.5175
474 | 474 | 40.65 | 41.55165
475 | 475 | 40.24 | 41.58579
476 | 476 | 39.66 | 41.61994
477 | 477 | 40.37 | 41.65408
478 | 478 | 39.85 | 41.68823
479 | 479 | 40.97 | 41.72237
480 | 480 | 39.81 | 41.75652
481 | 481 | 40.98 | 41.79066
482 | 482 | 40.36 | 41.82481
483 | 483 | 41.51 | 41.85895
484 | 484 | 39.68 | 41.8931
485 | 485 | 40.54 | 41.92724
486 | 486 | 40.82 | 41.96139
487 | 487 | 40.77 | 41.99553
488 | 488 | 40.07 | 42.02968
489 | 489 | 40.32 | 42.06382
490 | 490 | 40.26 | 42.09797
491 | 491 | 42.22 | 42.13211
492 | 492 | 41.27 | 42.16626
493 | 493 | 39.43 | 42.20041
494 | 494 | 41.12 | 42.23455
495 | 495 | 41.14 | 42.2687
496 | 496 | 41.33 | 42.30284
497 | 497 | 39.74 | 42.33699
498 | 498 | 39.49 | 42.37113
499 | 499 | 36.61 | 42.40528
500 | 500 | 31.48 | 42.43942
501 | 501 | 26.33 | 42.47357
502 | 502 | 20.75 | 42.50771
503 | 503 | 16.5 | 42.54186
504 | 504 | 19.4 | 42.576
505 | 505 | 29.27 | 42.61015
506 | 506 | 35.52 | 42.64429
507 | 507 | 38.99 | 42.67844
508 | 508 | 43.91 | 42.71258
509 | 509 | 40.95 | 42.74673
510 | 510 | 42.23 | 42.78088
511 | 511 | 42.29 | 42.81502
512 | 512 | 43.33 | 42.84917
513 | 513 | 41.17 | 42.88331
514 | 514 | 41.42 | 42.91746
515 | 515 | 43.93 | 42.9516
516 | 516 | 42.03 | 42.98575
517 | 517 | 42.22 | 43.01989
518 | 518 | 43.33 | 43.05404
519 | 519 | 40.78 | 43.08818
520 | 520 | 41.6 | 43.12233
521 | 521 | 43.03 | 43.15647
522 | 522 | 42.57 | 43.19062
523 | 523 | 41.24 | 43.22476
524 | 524 | 41.59 | 43.25891
525 | 525 | 42.96 | 43.29305
526 | 526 | 41.47 | 43.3272
527 | 527 | 40.89 | 43.36135
528 | 528 | 40.75 | 43.39549
529 | 529 | 42.84 | 43.42964
530 | 530 | 40.45 | 43.46378
531 | 531 | 41.61 | 43.49793
532 | 532 | 42.92 | 43.53207
533 | 533 | 40.89 | 43.56622
534 | 534 | 41.54 | 43.60036
535 | 535 | 41.03 | 43.63451
536 | 536 | 42.49 | 43.66865
537 | 537 | 40.65 | 43.7028
538 | 538 | 40.56 | 43.73694
539 | 539 | 40.67 | 43.77109
540 | 540 | 42.57 | 43.80523
541 | 541 | 39.97 | 43.83938
542 | 542 | 40.49 | 43.87352
543 | 543 | 41.05 | 43.90767
544 | 544 | 41.35 | 43.94182
545 | 545 | 40.57 | 43.97596
546 | 546 | 40.41 | 44.01011
547 | 547 | 42.52 | 44.04425
548 | 548 | 40.13 | 44.0784
549 | 549 | 39.9 | 44.11254
550 | 550 | 40.45 | 44.14669
551 | 551 | 41.54 | 44.18083
552 | 552 | 39.27 | 44.21498
553 | 553 | 40.35 | 44.24912
554 | 554 | 41.34 | 44.28327
555 | 555 | 40.5 | 44.31741
556 | 556 | 40.38 | 44.35156
557 | 557 | 40.61 | 44.3857
558 | 558 | 42.48 | 44.41985
559 | 559 | 41.72 | 44.45399
560 | 560 | 41.09 | 44.48814
561 | 561 | 41.84 | 44.52228
562 | 562 | 40.08 | 44.55643
563 | 563 | 40.48 | 44.59058
564 | 564 | 40.28 | 44.62472
565 | 565 | 41.11 | 44.65887
566 | 566 | 41.69 | 44.69301
567 | 567 | 41.32 | 44.72716
568 | 568 | 40.1 | 44.7613
569 | 569 | 40.8 | 44.79545
570 | 570 | 43.05 | 44.82959
571 | 571 | 44.82 | 44.86374
572 | 572 | 42.72 | 44.89788
573 | 573 | 44.78 | 44.93203
574 | 574 | 45.03 | 44.96617
575 | 575 | 46.76 | 45.00032
576 | 576 | 44.81 | 45.03446
577 | 577 | 44.96 | 45.06861
578 | 578 | 45.73 | 45.10275
579 | 579 | 46.28 | 45.1369
580 | 580 | 44.39 | 45.17105
581 | 581 | 45.75 | 45.20519
582 | 582 | 42.78 | 45.23934
583 | 583 | 42.77 | 45.27348
584 | 584 | 35.41 | 45.30763
585 | 585 | 29.22 | 45.34177
586 | 586 | 23.96 | 45.37592
587 | 587 | 19.86 | 45.41006
588 | 588 | 15.37 | 45.44421
589 | 589 | 27.44 | 45.47835
590 | 590 | 35.28 | 45.5125
591 | 591 | 39.95 | 45.54664
592 | 592 | 46.4 | 45.58079
593 | 593 | 45.21 | 45.61493
594 | 594 | 46.27 | 45.64908
595 | 595 | 46.88 | 45.68322
596 | 596 | 47.69 | 45.71737
597 | 597 | 46.43 | 45.75152
598 | 598 | 47.46 | 45.78566
599 | 599 | 48.05 | 45.81981
600 | 600 | 46.5 | 45.85395
601 | 601 | 47.16 | 45.8881
602 | 602 | 47.82 | 45.92224
603 | 603 | 46.49 | 45.95639
604 | 604 | 47.85 | 45.99053
605 | 605 | 48.63 | 46.02468
606 | 606 | 46.34 | 46.05882
607 | 607 | 47.51 | 46.09297
608 | 608 | 48.34 | 46.12711
609 | 609 | 47.13 | 46.16126
610 | 610 | 48.11 | 46.1954
611 | 611 | 48.28 | 46.22955
612 | 612 | 47.26 | 46.26369
613 | 613 | 47.51 | 46.29784
614 | 614 | 48.4 | 46.33198
615 | 615 | 46.54 | 46.36613
616 | 616 | 47.3 | 46.40028
617 | 617 | 48.89 | 46.43442
618 | 618 | 47.43 | 46.46857
619 | 619 | 47.76 | 46.50271
620 | 620 | 48.72 | 46.53686
621 | 621 | 48.26 | 46.571
622 | 622 | 48.64 | 46.60515
623 | 623 | 49.85 | 46.63929
624 | 624 | 48 | 46.67344
625 | 625 | 48.86 | 46.70758
626 | 626 | 49.7 | 46.74173
627 | 627 | 47.53 | 46.77587
628 | 628 | 48.19 | 46.81002
629 | 629 | 49.43 | 46.84416
630 | 630 | 48.63 | 46.87831
631 | 631 | 48.84 | 46.91245
632 | 632 | 49.99 | 46.9466
633 | 633 | 48.06 | 46.98075
634 | 634 | 48.56 | 47.01489
635 | 635 | 50.2 | 47.04904
636 | 636 | 48.61 | 47.08318
637 | 637 | 48.58 | 47.11733
638 | 638 | 49.83 | 47.15147
639 | 639 | 48.82 | 47.18562
640 | 640 | 48.71 | 47.21976
641 | 641 | 49.82 | 47.25391
642 | 642 | 49.05 | 47.28805
643 | 643 | 49.01 | 47.3222
644 | 644 | 49.61 | 47.35634
645 | 645 | 49.84 | 47.39049
646 | 646 | 49.39 | 47.42463
647 | 647 | 50.38 | 47.45878
648 | 648 | 50.44 | 47.49292
649 | 649 | 48.94 | 47.52707
650 | 650 | 50.54 | 47.56122
651 | 651 | 49.89 | 47.59536
652 | 652 | 49.09 | 47.62951
653 | 653 | 50.12 | 47.66365
654 | 654 | 49.97 | 47.6978
655 | 655 | 49.48 | 47.73194
656 | 656 | 50.33 | 47.76609
657 | 657 | 49.61 | 47.80023
658 | 658 | 49.43 | 47.83438
659 | 659 | 50.78 | 47.86852
660 | 660 | 48.32 | 47.90267
661 | 661 | 48.46 | 47.93681
662 | 662 | 48.19 | 47.97096
663 | 663 | 48.24 | 48.0051
664 | 664 | 49.2 | 48.03925
665 | 665 | 48.13 | 48.07339
666 | 666 | 47.41 | 48.10754
667 | 667 | 45.95 | 48.14168
668 | 668 | 40.95 | 48.17583
669 | 669 | 34.84 | 48.20998
670 | 670 | 29.91 | 48.24412
671 | 671 | 22.53 | 48.27827
672 | 672 | 18.85 | 48.31241
673 | 673 | 16.89 | 48.34656
674 | 674 | 31 | 48.3807
675 | 675 | 41.56 | 48.41485
676 | 676 | 45.09 | 48.44899
677 | 677 | 46.7 | 48.48314
678 | 678 | 49.43 | 48.51728
679 | 679 | 50.67 | 48.55143
680 | 680 | 52.78 | 48.58557
681 | 681 | 52.41 | 48.61972
682 | 682 | 53.39 | 48.65386
683 | 683 | 55.23 | 48.68801
684 | 684 | 53.3 | 48.72215
685 | 685 | 53.28 | 48.7563
686 | 686 | 53.96 | 48.79045
687 | 687 | 52.55 | 48.82459
688 | 688 | 53.32 | 48.85874
689 | 689 | 54.64 | 48.89288
690 | 690 | 53.03 | 48.92703
691 | 691 | 53.05 | 48.96117
692 | 692 | 52.82 | 48.99532
693 | 693 | 52.49 | 49.02946
694 | 694 | 52.32 | 49.06361
695 | 695 | 52.58 | 49.09775
696 | 696 | 51.67 | 49.1319
697 | 697 | 52.18 | 49.16604
698 | 698 | 53.11 | 49.20019
699 | 699 | 52.34 | 49.23433
700 | 700 | 52.27 | 49.26848
701 | 701 | 52.67 | 49.30262
702 | 702 | 52.42 | 49.33677
703 | 703 | 53.36 | 49.37092
704 | 704 | 51.89 | 49.40506
705 | 705 | 52.14 | 49.43921
706 | 706 | 53.36 | 49.47335
707 | 707 | 51.79 | 49.5075
708 | 708 | 52.69 | 49.54164
709 | 709 | 53.71 | 49.57579
710 | 710 | 51.36 | 49.60993
711 | 711 | 52.78 | 49.64408
712 | 712 | 53.4 | 49.67822
713 | 713 | 52.29 | 49.71237
714 | 714 | 52.99 | 49.74651
715 | 715 | 52.74 | 49.78066
716 | 716 | 52.42 | 49.8148
717 | 717 | 52.71 | 49.84895
718 | 718 | 52.81 | 49.88309
719 | 719 | 53.47 | 49.91724
720 | 720 | 53.32 | 49.95138
721 | 721 | 53.45 | 49.98553
722 | 722 | 53.81 | 50.01968
723 | 723 | 52.64 | 50.05382
724 | 724 | 51.44 | 50.08797
725 | 725 | 51.54 | 50.12211
726 | 726 | 50.46 | 50.15626
727 | 727 | 51.27 | 50.1904
728 | 728 | 51.6 | 50.22455
729 | 729 | 51.73 | 50.25869
730 | 730 | 50.52 | 50.29284
731 | 731 | 51.45 | 50.32698
732 | 732 | 53.35 | 50.36113
733 | 733 | 51.58 | 50.39527
734 | 734 | 54.06 | 50.42942
735 | 735 | 53.32 | 50.46356
736 | 736 | 52.39 | 50.49771
737 | 737 | 53.19 | 50.53185
738 | 738 | 54.01 | 50.566
739 | 739 | 54.16 | 50.60015
740 | 740 | 52.41 | 50.63429
741 | 741 | 53.76 | 50.66844
742 | 742 | 53.64 | 50.70258
743 | 743 | 52.53 | 50.73673
744 | 744 | 52.92 | 50.77087
745 | 745 | 55.05 | 50.80502
746 | 746 | 54.18 | 50.83916
747 | 747 | 53.99 | 50.87331
748 | 748 | 55.64 | 50.90745
749 | 749 | 55.31 | 50.9416
750 | 750 | 55.08 | 50.97574
751 | 751 | 51.97 | 51.00989
752 | 752 | 44.82 | 51.04403
753 | 753 | 39.07 | 51.07818
754 | 754 | 33 | 51.11232
755 | 755 | 28.51 | 51.14647
756 | 756 | 22.16 | 51.18062
757 | 757 | 17.53 | 51.21476
758 | 758 | 22.06 | 51.24891
759 | 759 | 35.08 | 51.28305
760 | 760 | 42.79 | 51.3172
761 | 761 | 47.98 | 51.35134
762 | 762 | 48.78 | 51.38549
763 | 763 | 51.17 | 51.41963
764 | 764 | 47.79 | 51.45378
765 | 765 | 47.91 | 51.48792
766 | 766 | 48.52 | 51.52207
767 | 767 | 45.25 | 51.55621
768 | 768 | 48.34 | 51.59036
769 | 769 | 49.38 | 51.6245
770 | 770 | 47.55 | 51.65865
771 | 771 | 48.9 | 51.69279
772 | 772 | 48.89 | 51.72694
773 | 773 | 50.27 | 51.76108
774 | 774 | 51.12 | 51.79523
775 | 775 | 50.87 | 51.82938
776 | 776 | 50.86 | 51.86352
777 | 777 | 49.94 | 51.89767
778 | 778 | 51.3 | 51.93181
779 | 779 | 50.26 | 51.96596
780 | 780 | 49.86 | 52.0001
781 | 781 | 49.75 | 52.03425
782 | 782 | 51.18 | 52.06839
783 | 783 | 49.65 | 52.10254
784 | 784 | 49.72 | 52.13668
785 | 785 | 49 | 52.17083
786 | 786 | 49.58 | 52.20497
787 | 787 | 49.97 | 52.23912
788 | 788 | 50.5 | 52.27326
789 | 789 | 49.09 | 52.30741
790 | 790 | 49.98 | 52.34155
791 | 791 | 51.63 | 52.3757
792 | 792 | 50.03 | 52.40985
793 | 793 | 48.6 | 52.44399
794 | 794 | 48.16 | 52.47814
795 | 795 | 49.21 | 52.51228
796 | 796 | 50.28 | 52.54643
797 | 797 | 50.04 | 52.58057
798 | 798 | 47.87 | 52.61472
799 | 799 | 48.6 | 52.64886
800 | 800 | 48.75 | 52.68301
801 | 801 | 48.48 | 52.71715
802 | 802 | 49.81 | 52.7513
803 | 803 | 50.23 | 52.78544
804 | 804 | 50.18 | 52.81959
805 | 805 | 50.9 | 52.85373
806 | 806 | 50.55 | 52.88788
807 | 807 | 49.49 | 52.92202
808 | 808 | 51.22 | 52.95617
809 | 809 | 51.22 | 52.99032
810 | 810 | 49.98 | 53.02446
811 | 811 | 50.56 | 53.05861
812 | 812 | 50.46 | 53.09275
813 | 813 | 50.39 | 53.1269
814 | 814 | 51.99 | 53.16104
815 | 815 | 51.91 | 53.19519
816 | 816 | 51.03 | 53.22933
817 | 817 | 51.54 | 53.26348
818 | 818 | 51.53 | 53.29762
819 | 819 | 51.55 | 53.33177
820 | 820 | 52.16 | 53.36591
821 | 821 | 52.02 | 53.40006
822 | 822 | 51.13 | 53.4342
823 | 823 | 51.17 | 53.46835
824 | 824 | 52.31 | 53.50249
825 | 825 | 51.39 | 53.53664
826 | 826 | 51.8 | 53.57078
827 | 827 | 53.39 | 53.60493
828 | 828 | 54.32 | 53.63908
829 | 829 | 54.49 | 53.67322
830 | 830 | 54.59 | 53.70737
831 | 831 | 54.5 | 53.74151
832 | 832 | 54.9 | 53.77566
833 | 833 | 54.64 | 53.8098
834 | 834 | 54.09 | 53.84395
835 | 835 | 53.94 | 53.87809
836 | 836 | 52.34 | 53.91224
837 | 837 | 47.14 | 53.94638
838 | 838 | 38.71 | 53.98053
839 | 839 | 32.99 | 54.01467
840 | 840 | 29.3 | 54.04882
841 | 841 | 26.51 | 54.08296
842 | 842 | 18.96 | 54.11711
843 | 843 | 14.61 | 54.15125

## Data_temperature
| Time | Voltage | Temperature | Model_temp
0 | 0 | 6.46 | 155.56 | 282.4091
1 | 1 | 6.91 | 166.39 | 282.5562
2 | 2 | 6.81 | 163.98 | 282.7033
3 | 3 | 7.89 | 189.99 | 282.8504
4 | 4 | 7.85 | 189.03 | 282.9975
5 | 5 | 7.87 | 189.51 | 283.1446
6 | 6 | 7.95 | 191.44 | 283.2917
7 | 7 | 7.34 | 176.75 | 283.4388
8 | 8 | 9.3 | 223.94 | 283.5859
9 | 9 | 7.58 | 182.53 | 283.733
10 | 10 | 9.57 | 230.45 | 283.8801
11 | 11 | 8.24 | 198.42 | 284.0272
12 | 12 | 10.52 | 253.32 | 284.1743
13 | 13 | 8.18 | 196.97 | 284.3214
14 | 14 | 9.98 | 240.32 | 284.4685
15 | 15 | 8.63 | 207.81 | 284.6156
16 | 16 | 9.69 | 233.34 | 284.7627
17 | 17 | 9.26 | 222.98 | 284.9098
18 | 18 | 9.16 | 220.57 | 285.0569
19 | 19 | 10.15 | 244.41 | 285.204
20 | 20 | 8.72 | 209.98 | 285.3511
21 | 21 | 9.44 | 227.32 | 285.4982
22 | 22 | 9.54 | 229.72 | 285.6453
23 | 23 | 10.37 | 249.71 | 285.7924
24 | 24 | 9.24 | 222.5 | 285.9395
25 | 25 | 10.81 | 260.3 | 286.0866
26 | 26 | 9.23 | 222.26 | 286.2337
27 | 27 | 11.16 | 268.73 | 286.3808
28 | 28 | 9.28 | 223.46 | 286.5279
29 | 29 | 10.82 | 260.55 | 286.675
30 | 30 | 10.23 | 246.34 | 286.8221
31 | 31 | 10.41 | 250.67 | 286.9692
32 | 32 | 9.21 | 221.78 | 287.1163
33 | 33 | 10.99 | 264.64 | 287.2634
34 | 34 | 9.63 | 231.89 | 287.4105
35 | 35 | 11.01 | 265.12 | 287.5576
36 | 36 | 9.99 | 240.56 | 287.7047
37 | 37 | 10.82 | 260.55 | 287.8518
38 | 38 | 9.87 | 237.67 | 287.9989
39 | 39 | 11.04 | 265.84 | 288.146
40 | 40 | 9.95 | 239.6 | 288.2931
41 | 41 | 10.91 | 262.71 | 288.4402
42 | 42 | 10.93 | 263.19 | 288.5873
43 | 43 | 10.48 | 252.36 | 288.7344
44 | 44 | 11.1 | 267.29 | 288.8815
45 | 45 | 10.43 | 251.15 | 289.0286
46 | 46 | 10.66 | 256.69 | 289.1757
47 | 47 | 10.85 | 261.27 | 289.3228
48 | 48 | 10.95 | 263.68 | 289.4699
49 | 49 | 10.68 | 257.17 | 289.617
50 | 50 | 11.26 | 271.14 | 289.7641
51 | 51 | 10.53 | 253.56 | 289.9112
52 | 52 | 11.35 | 273.31 | 290.0583
53 | 53 | 10.15 | 244.41 | 290.2054
54 | 54 | 11.54 | 277.88 | 290.3525
55 | 55 | 11.45 | 275.72 | 290.4996
56 | 56 | 11.24 | 270.66 | 290.6467
57 | 57 | 11.09 | 267.05 | 290.7938
58 | 58 | 11.65 | 280.53 | 290.9409
59 | 59 | 10.84 | 261.03 | 291.088
60 | 60 | 11.68 | 281.25 | 291.2351
61 | 61 | 11.1 | 267.29 | 291.3822
62 | 62 | 11.95 | 287.76 | 291.5293
63 | 63 | 11.36 | 273.55 | 291.6764
64 | 64 | 12.02 | 289.44 | 291.8235
65 | 65 | 11.51 | 277.16 | 291.9706
66 | 66 | 12.04 | 289.92 | 292.1177
67 | 67 | 11.52 | 277.4 | 292.2648
68 | 68 | 12.07 | 290.65 | 292.4119
69 | 69 | 11.89 | 286.31 | 292.559
70 | 70 | 12.09 | 291.13 | 292.7061
71 | 71 | 12.21 | 294.02 | 292.8532
72 | 72 | 12.36 | 297.63 | 293.0003
73 | 73 | 11.82 | 284.63 | 293.1474
74 | 74 | 12.02 | 289.44 | 293.2945
75 | 75 | 12.15 | 292.57 | 293.4416
76 | 76 | 11.66 | 280.77 | 293.5887
77 | 77 | 12.5 | 301 | 293.7358
78 | 78 | 12.02 | 289.44 | 293.8829
79 | 79 | 11.3 | 272.1 | 294.03
80 | 80 | 10.73 | 258.38 | 294.1771
81 | 81 | 8.91 | 214.55 | 294.3242
82 | 82 | 7.26 | 174.82 | 294.4713
83 | 83 | 7.9 | 190.23 | 294.6184
84 | 84 | 8.79 | 211.66 | 294.7655
85 | 85 | 9.6 | 231.17 | 294.9126
86 | 86 | 7.58 | 182.53 | 295.0597
87 | 87 | 6.13 | 147.61 | 295.2068
88 | 88 | 7.64 | 183.97 | 295.3539
89 | 89 | 8.51 | 204.92 | 295.501
90 | 90 | 10.19 | 245.38 | 295.6481
91 | 91 | 10.93 | 263.19 | 295.7952
92 | 92 | 11.57 | 278.61 | 295.9423
93 | 93 | 11.74 | 282.7 | 296.0894
94 | 94 | 11.55 | 278.12 | 296.2365
95 | 95 | 12.05 | 290.16 | 296.3836
96 | 96 | 11.89 | 286.31 | 296.5307
97 | 97 | 11.92 | 287.03 | 296.6778
98 | 98 | 11.94 | 287.52 | 296.8249
99 | 99 | 12.34 | 297.15 | 296.972
100 | 100 | 11.82 | 284.63 | 297.1191
101 | 101 | 12.44 | 299.56 | 297.2662
102 | 102 | 12.12 | 291.85 | 297.4133
103 | 103 | 12.56 | 302.44 | 297.5604
104 | 104 | 12.07 | 290.65 | 297.7075
105 | 105 | 12.54 | 301.96 | 297.8546
106 | 106 | 12.13 | 292.09 | 298.0017
107 | 107 | 12.66 | 304.85 | 298.1488
108 | 108 | 12.28 | 295.7 | 298.2959
109 | 109 | 12.91 | 310.87 | 298.443
110 | 110 | 12.4 | 298.59 | 298.5901
111 | 111 | 12.9 | 310.63 | 298.7372
112 | 112 | 12.64 | 304.37 | 298.8843
113 | 113 | 13 | 313.04 | 299.0314
114 | 114 | 12.53 | 301.72 | 299.1785
115 | 115 | 12.63 | 304.13 | 299.3256
116 | 116 | 12.64 | 304.37 | 299.4727
117 | 117 | 12.66 | 304.85 | 299.6198
118 | 118 | 12.73 | 306.54 | 299.7669
119 | 119 | 12.59 | 303.17 | 299.914
120 | 120 | 12.87 | 309.91 | 300.0611
121 | 121 | 12.88 | 310.15 | 300.2082
122 | 122 | 12.81 | 308.46 | 300.3553
123 | 123 | 12.64 | 304.37 | 300.5024
124 | 124 | 13.09 | 315.21 | 300.6495
125 | 125 | 12.52 | 301.48 | 300.7966
126 | 126 | 13 | 313.04 | 300.9437
127 | 127 | 12.5 | 301 | 301.0908
128 | 128 | 13.01 | 313.28 | 301.2379
129 | 129 | 12.47 | 300.28 | 301.385
130 | 130 | 13.02 | 313.52 | 301.5321
131 | 131 | 12.79 | 307.98 | 301.6792
132 | 132 | 13.67 | 329.17 | 301.8263
133 | 133 | 12.69 | 305.58 | 301.9734
134 | 134 | 13.27 | 319.54 | 302.1205
135 | 135 | 12.59 | 303.17 | 302.2676
136 | 136 | 13.1 | 315.45 | 302.4147
137 | 137 | 12.84 | 309.19 | 302.5618
138 | 138 | 13.15 | 316.65 | 302.7089
139 | 139 | 13.47 | 324.36 | 302.856
140 | 140 | 12.66 | 304.85 | 303.0031
141 | 141 | 13.15 | 316.65 | 303.1502
142 | 142 | 12.6 | 303.41 | 303.2973
143 | 143 | 13.32 | 320.75 | 303.4444
144 | 144 | 12.84 | 309.19 | 303.5915
145 | 145 | 13.32 | 320.75 | 303.7386
146 | 146 | 12.83 | 308.95 | 303.8857
147 | 147 | 13.17 | 317.13 | 304.0328
148 | 148 | 12.96 | 312.08 | 304.1799
149 | 149 | 13.14 | 316.41 | 304.327
150 | 150 | 13.1 | 315.45 | 304.4741
151 | 151 | 12.88 | 310.15 | 304.6212
152 | 152 | 13.3 | 320.26 | 304.7683
153 | 153 | 12.86 | 309.67 | 304.9154
154 | 154 | 13.01 | 313.28 | 305.0625
155 | 155 | 13.13 | 316.17 | 305.2096
156 | 156 | 13.42 | 323.15 | 305.3567
157 | 157 | 13.04 | 314 | 305.5038
158 | 158 | 13.4 | 322.67 | 305.6509
159 | 159 | 12.75 | 307.02 | 305.798
160 | 160 | 13.19 | 317.62 | 305.9451
161 | 161 | 12.98 | 312.56 | 306.0922
162 | 162 | 12.9 | 310.63 | 306.2393
163 | 163 | 13.11 | 315.69 | 306.3864
164 | 164 | 13.18 | 317.37 | 306.5334
165 | 165 | 13 | 313.04 | 306.6805
166 | 166 | 12.28 | 295.7 | 306.8276
167 | 167 | 9.49 | 228.52 | 306.9747
168 | 168 | 8.72 | 209.98 | 307.1218
169 | 169 | 6.97 | 167.84 | 307.2689
170 | 170 | 6.56 | 157.96 | 307.416
171 | 171 | 7.7 | 185.42 | 307.5631
172 | 172 | 7.87 | 189.51 | 307.7102
173 | 173 | 9.23 | 222.26 | 307.8573
174 | 174 | 11.32 | 272.59 | 308.0044
175 | 175 | 11.03 | 265.6 | 308.1515
176 | 176 | 12.33 | 296.91 | 308.2986
177 | 177 | 12.73 | 306.54 | 308.4457
178 | 178 | 12.23 | 294.5 | 308.5928
179 | 179 | 14.91 | 359.03 | 308.7399
180 | 180 | 12.36 | 297.63 | 308.887
181 | 181 | 12.95 | 311.84 | 309.0341
182 | 182 | 12.46 | 300.04 | 309.1812
183 | 183 | 13.23 | 318.58 | 309.3283
184 | 184 | 12.31 | 296.42 | 309.4754
185 | 185 | 13.65 | 328.69 | 309.6225
186 | 186 | 12.6 | 303.41 | 309.7696
187 | 187 | 13.2 | 317.86 | 309.9167
188 | 188 | 12.75 | 307.02 | 310.0638
189 | 189 | 13.36 | 321.71 | 310.2109
190 | 190 | 12.71 | 306.06 | 310.358
191 | 191 | 13.34 | 321.23 | 310.5051
192 | 192 | 13.2 | 317.86 | 310.6522
193 | 193 | 13.42 | 323.15 | 310.7993
194 | 194 | 12.78 | 307.74 | 310.9464
195 | 195 | 13.22 | 318.34 | 311.0935
196 | 196 | 12.87 | 309.91 | 311.2406
197 | 197 | 13.08 | 314.97 | 311.3877
198 | 198 | 12.89 | 310.39 | 311.5348
199 | 199 | 13.16 | 316.89 | 311.6819
200 | 200 | 12.91 | 310.87 | 311.829
201 | 201 | 12.95 | 311.84 | 311.9761
202 | 202 | 13.17 | 317.13 | 312.1232
203 | 203 | 12.81 | 308.46 | 312.2703
204 | 204 | 13.25 | 319.06 | 312.4174
205 | 205 | 12.66 | 304.85 | 312.5645
206 | 206 | 13.11 | 315.69 | 312.7116
207 | 207 | 12.89 | 310.39 | 312.8587
208 | 208 | 13.28 | 319.78 | 313.0058
209 | 209 | 12.96 | 312.08 | 313.1529
210 | 210 | 12.9 | 310.63 | 313.3
211 | 211 | 13.09 | 315.21 | 313.4471
212 | 212 | 13.3 | 320.26 | 313.5942
213 | 213 | 13.04 | 314 | 313.7413
214 | 214 | 13.48 | 324.6 | 313.8884
215 | 215 | 13.15 | 316.65 | 314.0355
216 | 216 | 13.38 | 322.19 | 314.1826
217 | 217 | 12.95 | 311.84 | 314.3297
218 | 218 | 13.43 | 323.39 | 314.4768
219 | 219 | 13.11 | 315.69 | 314.6239
220 | 220 | 15.01 | 361.44 | 314.771
221 | 221 | 14.05 | 338.32 | 314.9181
222 | 222 | 15 | 361.2 | 315.0652
223 | 223 | 13.99 | 336.88 | 315.2123
224 | 224 | 13.29 | 320.02 | 315.3594
225 | 225 | 11.73 | 282.46 | 315.5065
226 | 226 | 8.55 | 205.88 | 315.6536
227 | 227 | 13.1 | 315.45 | 315.8007
228 | 228 | 13.35 | 321.47 | 315.9478
229 | 229 | 14.96 | 360.24 | 316.0949
230 | 230 | 14.67 | 353.25 | 316.242
231 | 231 | 12.18 | 293.29 | 316.3891
232 | 232 | 13.47 | 324.36 | 316.5362
233 | 233 | 15.15 | 364.81 | 316.6833
234 | 234 | 13.41 | 322.91 | 316.8304
235 | 235 | 13.28 | 319.78 | 316.9775
236 | 236 | 13.69 | 329.66 | 317.1246
237 | 237 | 13.71 | 330.14 | 317.2717
238 | 238 | 13.97 | 336.4 | 317.4188
239 | 239 | 12.75 | 307.02 | 317.5659
240 | 240 | 11.82 | 284.63 | 317.713
241 | 241 | 13.5 | 325.08 | 317.8601
242 | 242 | 13.95 | 335.92 | 318.0072
243 | 243 | 12.84 | 309.19 | 318.1543
244 | 244 | 12.64 | 304.37 | 318.3014
245 | 245 | 14.95 | 360 | 318.4485
246 | 246 | 11.17 | 268.97 | 318.5956
247 | 247 | 11.26 | 271.14 | 318.7427
248 | 248 | 11.25 | 270.9 | 318.8898
249 | 249 | 11.92 | 287.03 | 319.0369
250 | 250 | 10.54 | 253.8 | 319.184
251 | 251 | 9.51 | 229 | 319.3311
252 | 252 | 7.15 | 172.17 | 319.4782
253 | 253 | 7.66 | 184.45 | 319.6253
254 | 254 | 6.98 | 168.08 | 319.7724
255 | 255 | 15.36 | 369.87 | 319.9195
256 | 256 | 12.91 | 310.87 | 320.0666
257 | 257 | 9.62 | 231.65 | 320.2137
258 | 258 | 11.29 | 271.86 | 320.3608
259 | 259 | 12.1 | 291.37 | 320.5079
260 | 260 | 12.55 | 302.2 | 320.655
261 | 261 | 12.93 | 311.35 | 320.8021
262 | 262 | 12.71 | 306.06 | 320.9492
263 | 263 | 13.04 | 314 | 321.0963
264 | 264 | 12.46 | 300.04 | 321.2434
265 | 265 | 13.5 | 325.08 | 321.3905
266 | 266 | 13.15 | 316.65 | 321.5376
267 | 267 | 14.68 | 353.49 | 321.6847
268 | 268 | 13.84 | 333.27 | 321.8318
269 | 269 | 13.76 | 331.34 | 321.9789
270 | 270 | 13.88 | 334.23 | 322.126
271 | 271 | 13.96 | 336.16 | 322.2731
272 | 272 | 13.98 | 336.64 | 322.4202
273 | 273 | 14.1 | 339.53 | 322.5673
274 | 274 | 14.02 | 337.6 | 322.7144
275 | 275 | 14.01 | 337.36 | 322.8615
276 | 276 | 13.62 | 327.97 | 323.0086
277 | 277 | 14.15 | 340.73 | 323.1557
278 | 278 | 11.27 | 271.38 | 323.3028
279 | 279 | 14.16 | 340.97 | 323.4499
280 | 280 | 13.92 | 335.19 | 323.597
281 | 281 | 14.13 | 340.25 | 323.7441
282 | 282 | 14.33 | 345.07 | 323.8912
283 | 283 | 14.13 | 340.25 | 324.0383
284 | 284 | 15.91 | 383.11 | 324.1854
285 | 285 | 14.14 | 340.49 | 324.3325
286 | 286 | 14.22 | 342.42 | 324.4796
287 | 287 | 11.8 | 284.14 | 324.6267
288 | 288 | 14.44 | 347.72 | 324.7738
289 | 289 | 12.04 | 289.92 | 324.9209
290 | 290 | 14.06 | 338.56 | 325.068
291 | 291 | 14.62 | 352.05 | 325.2151
292 | 292 | 13.45 | 323.88 | 325.3622
293 | 293 | 15.83 | 381.19 | 325.5093
294 | 294 | 14.21 | 342.18 | 325.6564
295 | 295 | 10.89 | 262.23 | 325.8035
296 | 296 | 14.35 | 345.55 | 325.9506
297 | 297 | 14.3 | 344.34 | 326.0977
298 | 298 | 14.29 | 344.1 | 326.2448
299 | 299 | 13.99 | 336.88 | 326.3919
300 | 300 | 14.25 | 343.14 | 326.539
301 | 301 | 14.42 | 347.23 | 326.6861
302 | 302 | 14.56 | 350.6 | 326.8332
303 | 303 | 14.55 | 350.36 | 326.9803
304 | 304 | 14.24 | 342.9 | 327.1274
305 | 305 | 14.34 | 345.31 | 327.2745
306 | 306 | 14.51 | 349.4 | 327.4216
307 | 307 | 14.54 | 350.12 | 327.5687
308 | 308 | 14.65 | 352.77 | 327.7158
309 | 309 | 14.2 | 341.94 | 327.8629
310 | 310 | 14.35 | 345.55 | 328.01
311 | 311 | 14.15 | 340.73 | 328.1571
312 | 312 | 14.53 | 349.88 | 328.3042
313 | 313 | 12.87 | 309.91 | 328.4513
314 | 314 | 14.45 | 347.96 | 328.5984
315 | 315 | 14.5 | 349.16 | 328.7455
316 | 316 | 14.62 | 352.05 | 328.8926
317 | 317 | 14.4 | 346.75 | 329.0397
318 | 318 | 14.34 | 345.31 | 329.1868
319 | 319 | 14.27 | 343.62 | 329.3339
320 | 320 | 14.45 | 347.96 | 329.481
321 | 321 | 14.41 | 346.99 | 329.6281
322 | 322 | 14.59 | 351.33 | 329.7752
323 | 323 | 14.41 | 346.99 | 329.9223
324 | 324 | 14.68 | 353.49 | 330.0694
325 | 325 | 14.65 | 352.77 | 330.2165
326 | 326 | 14.48 | 348.68 | 330.3636
327 | 327 | 13.55 | 326.28 | 330.5107
328 | 328 | 14.04 | 338.08 | 330.6578
329 | 329 | 10.86 | 261.51 | 330.8049
330 | 330 | 14.5 | 349.16 | 330.952
331 | 331 | 14.98 | 360.72 | 331.0991
332 | 332 | 12.24 | 294.74 | 331.2462
333 | 333 | 14.25 | 343.14 | 331.3933
334 | 334 | 13.93 | 335.43 | 331.5404
335 | 335 | 11.55 | 278.12 | 331.6875
336 | 336 | 13.12 | 315.93 | 331.8346
337 | 337 | 9.56 | 230.2 | 331.9817
338 | 338 | 8.89 | 214.07 | 332.1288
339 | 339 | 7.91 | 190.47 | 332.2759
340 | 340 | 7.78 | 187.34 | 332.423
341 | 341 | 10.08 | 242.73 | 332.5701
342 | 342 | 9.79 | 235.74 | 332.7172
343 | 343 | 8.48 | 204.2 | 332.8643
344 | 344 | 11.53 | 277.64 | 333.0114
345 | 345 | 11.69 | 281.5 | 333.1585
346 | 346 | 14.02 | 337.6 | 333.3056
347 | 347 | 13.85 | 333.51 | 333.4527
348 | 348 | 14.71 | 354.22 | 333.5998
349 | 349 | 13.45 | 323.88 | 333.7469
350 | 350 | 13.21 | 318.1 | 333.894
351 | 351 | 14.83 | 357.11 | 334.0411
352 | 352 | 11.47 | 276.2 | 334.1882
353 | 353 | 13.69 | 329.66 | 334.3353
354 | 354 | 13.74 | 330.86 | 334.4824
355 | 355 | 11.2 | 269.7 | 334.6295
356 | 356 | 15.12 | 364.09 | 334.7766
357 | 357 | 15.14 | 364.57 | 334.9237
358 | 358 | 16.08 | 387.21 | 335.0707
359 | 359 | 15.75 | 379.26 | 335.2178
360 | 360 | 14.21 | 342.18 | 335.3649
361 | 361 | 14.97 | 360.48 | 335.512
362 | 362 | 6.61 | 159.17 | 335.6591
363 | 363 | 14.91 | 359.03 | 335.8062
364 | 364 | 16.2 | 390.1 | 335.9533
365 | 365 | 13.81 | 332.54 | 336.1004
366 | 366 | 14.4 | 346.75 | 336.2475
367 | 367 | 14.41 | 346.99 | 336.3946
368 | 368 | 14.77 | 355.66 | 336.5417
369 | 369 | 9.32 | 224.43 | 336.6888
370 | 370 | 12.85 | 309.43 | 336.8359
371 | 371 | 13.98 | 336.64 | 336.983
372 | 372 | 11.25 | 270.9 | 337.1301
373 | 373 | 11.36 | 273.55 | 337.2772
374 | 374 | 9.07 | 218.41 | 337.4243
375 | 375 | 14.42 | 347.23 | 337.5714
376 | 376 | 14.73 | 354.7 | 337.7185
377 | 377 | 15.04 | 362.16 | 337.8656
378 | 378 | 13.96 | 336.16 | 338.0127
379 | 379 | 13.64 | 328.45 | 338.1598
380 | 380 | 14.27 | 343.62 | 338.3069
381 | 381 | 10.65 | 256.45 | 338.454
382 | 382 | 15.5 | 373.24 | 338.6011
383 | 383 | 14.67 | 353.25 | 338.7482
384 | 384 | 14.45 | 347.96 | 338.8953
385 | 385 | 12.68 | 305.33 | 339.0424
386 | 386 | 14.48 | 348.68 | 339.1895
387 | 387 | 12.69 | 305.58 | 339.3366
388 | 388 | 12.18 | 293.29 | 339.4837
389 | 389 | 13.98 | 336.64 | 339.6308
390 | 390 | 11.22 | 270.18 | 339.7779
391 | 391 | 11.71 | 281.98 | 339.925
392 | 392 | 11.88 | 286.07 | 340.0721
393 | 393 | 13.8 | 332.3 | 340.2192
394 | 394 | 12.33 | 296.91 | 340.3663
395 | 395 | 10 | 240.8 | 340.5134
396 | 396 | 14.41 | 346.99 | 340.6605
397 | 397 | 14.58 | 351.09 | 340.8076
398 | 398 | 13.16 | 316.89 | 340.9547
399 | 399 | 14.56 | 350.6 | 341.1018
400 | 400 | 14.3 | 344.34 | 341.2489
401 | 401 | 16.32 | 392.99 | 341.396
402 | 402 | 14.23 | 342.66 | 341.5431
403 | 403 | 13.35 | 321.47 | 341.6902
404 | 404 | 12.77 | 307.5 | 341.8373
405 | 405 | 14.07 | 338.81 | 341.9844
406 | 406 | 11.06 | 266.32 | 342.1315
407 | 407 | 13.18 | 317.37 | 342.2786
408 | 408 | 14.22 | 342.42 | 342.4257
409 | 409 | 14.62 | 352.05 | 342.5728
410 | 410 | 14.5 | 349.16 | 342.7199
411 | 411 | 13.69 | 329.66 | 342.867
412 | 412 | 14.98 | 360.72 | 343.0141
413 | 413 | 14.19 | 341.7 | 343.1612
414 | 414 | 11.67 | 281.01 | 343.3083
415 | 415 | 9.07 | 218.41 | 343.4554
416 | 416 | 8.8 | 211.9 | 343.6025
417 | 417 | 6.9 | 166.15 | 343.7496
418 | 418 | 9 | 216.72 | 343.8967
419 | 419 | 7.86 | 189.27 | 344.0438
420 | 420 | 10.75 | 258.86 | 344.1909
421 | 421 | 11.99 | 288.72 | 344.338
422 | 422 | 12.99 | 312.8 | 344.4851
423 | 423 | 13.59 | 327.25 | 344.6322
424 | 424 | 14.05 | 338.32 | 344.7793
425 | 425 | 13.92 | 335.19 | 344.9264
426 | 426 | 14.46 | 348.2 | 345.0735
427 | 427 | 14.12 | 340.01 | 345.2206
428 | 428 | 11.54 | 277.88 | 345.3677
429 | 429 | 12.1 | 291.37 | 345.5148
430 | 430 | 14.69 | 353.74 | 345.6619
431 | 431 | 14.2 | 341.94 | 345.809
432 | 432 | 6.34 | 152.67 | 345.9561
433 | 433 | 14.57 | 350.85 | 346.1032
434 | 434 | 14.45 | 347.96 | 346.2503
435 | 435 | 10.98 | 264.4 | 346.3974
436 | 436 | 14.39 | 346.51 | 346.5445
437 | 437 | 14.66 | 353.01 | 346.6916
438 | 438 | 13.93 | 335.43 | 346.8387
439 | 439 | 13.73 | 330.62 | 346.9858
440 | 440 | 14.63 | 352.29 | 347.1329
441 | 441 | 12.43 | 299.31 | 347.28
442 | 442 | 14.89 | 358.55 | 347.4271
443 | 443 | 15.17 | 365.29 | 347.5742
444 | 444 | 13.13 | 316.17 | 347.7213
445 | 445 | 13.74 | 330.86 | 347.8684
446 | 446 | 14.7 | 353.98 | 348.0155
447 | 447 | 14.67 | 353.25 | 348.1626
448 | 448 | 14.41 | 346.99 | 348.3097
449 | 449 | 15.02 | 361.68 | 348.4568
450 | 450 | 14.27 | 343.62 | 348.6039
451 | 451 | 13.58 | 327.01 | 348.751
452 | 452 | 13.6 | 327.49 | 348.8981
453 | 453 | 15 | 361.2 | 349.0452
454 | 454 | 14.71 | 354.22 | 349.1923
455 | 455 | 14.63 | 352.29 | 349.3394
456 | 456 | 14.54 | 350.12 | 349.4865
457 | 457 | 16.68 | 401.65 | 349.6336
458 | 458 | 16.17 | 389.37 | 349.7807
459 | 459 | 10.7 | 257.66 | 349.9278
460 | 460 | 14.82 | 356.87 | 350.0749
461 | 461 | 14.46 | 348.2 | 350.222
462 | 462 | 14.76 | 355.42 | 350.3691
463 | 463 | 10.36 | 249.47 | 350.5162
464 | 464 | 16.1 | 387.69 | 350.6633
465 | 465 | 12.78 | 307.74 | 350.8104
466 | 466 | 13.16 | 316.89 | 350.9575
467 | 467 | 14.65 | 352.77 | 351.1046
468 | 468 | 12.87 | 309.91 | 351.2517
469 | 469 | 14.43 | 347.47 | 351.3988
470 | 470 | 12.95 | 311.84 | 351.5459
471 | 471 | 14.84 | 357.35 | 351.693
472 | 472 | 13.13 | 316.17 | 351.8401
473 | 473 | 15.29 | 368.18 | 351.9872
474 | 474 | 12.74 | 306.78 | 352.1343
475 | 475 | 7.32 | 176.27 | 352.2814
476 | 476 | 15.38 | 370.35 | 352.4285
477 | 477 | 13.85 | 333.51 | 352.5756
478 | 478 | 11.93 | 287.27 | 352.7227
479 | 479 | 14.74 | 354.94 | 352.8698
480 | 480 | 13.46 | 324.12 | 353.0169
481 | 481 | 17.3 | 416.58 | 353.164
482 | 482 | 15.2 | 366.02 | 353.3111
483 | 483 | 15.95 | 384.08 | 353.4582
484 | 484 | 15.36 | 369.87 | 353.6053
485 | 485 | 15.13 | 364.33 | 353.7524
486 | 486 | 15.03 | 361.92 | 353.8995
487 | 487 | 15.12 | 364.09 | 354.0466
488 | 488 | 15.01 | 361.44 | 354.1937
489 | 489 | 14.97 | 360.48 | 354.3408
490 | 490 | 14.98 | 360.72 | 354.4879
491 | 491 | 15.12 | 364.09 | 354.635
492 | 492 | 15.12 | 364.09 | 354.7821
493 | 493 | 14.72 | 354.46 | 354.9292
494 | 494 | 14.9 | 358.79 | 355.0763
495 | 495 | 14.18 | 341.45 | 355.2234
496 | 496 | 11.2 | 269.7 | 355.3705
497 | 497 | 9.87 | 237.67 | 355.5176
498 | 498 | 8.33 | 200.59 | 355.6647
499 | 499 | 7.03 | 169.28 | 355.8118
500 | 500 | 7.06 | 170 | 355.9589
501 | 501 | 10.74 | 258.62 | 356.106
502 | 502 | 9.7 | 233.58 | 356.2531
503 | 503 | 7.81 | 188.06 | 356.4002
504 | 504 | 10.15 | 244.41 | 356.5473
505 | 505 | 11.43 | 275.23 | 356.6944
506 | 506 | 11.37 | 273.79 | 356.8415
507 | 507 | 13.4 | 322.67 | 356.9886
508 | 508 | 13.26 | 319.3 | 357.1357
509 | 509 | 13.89 | 334.47 | 357.2828
510 | 510 | 14.33 | 345.07 | 357.4299
511 | 511 | 14.3 | 344.34 | 357.577
512 | 512 | 14.68 | 353.49 | 357.7241
513 | 513 | 14.63 | 352.29 | 357.8712
514 | 514 | 12.88 | 310.15 | 358.0183
515 | 515 | 14.39 | 346.51 | 358.1654
516 | 516 | 15.43 | 371.55 | 358.3125
517 | 517 | 14.89 | 358.55 | 358.4596
518 | 518 | 15 | 361.2 | 358.6067
519 | 519 | 15.01 | 361.44 | 358.7538
520 | 520 | 15.13 | 364.33 | 358.9009
521 | 521 | 15.77 | 379.74 | 359.048
522 | 522 | 15.36 | 369.87 | 359.1951
523 | 523 | 14.81 | 356.62 | 359.3422
524 | 524 | 13.48 | 324.6 | 359.4893
525 | 525 | 17.35 | 417.79 | 359.6364
526 | 526 | 14.04 | 338.08 | 359.7835
527 | 527 | 14.85 | 357.59 | 359.9306
528 | 528 | 15.39 | 370.59 | 360.0777
529 | 529 | 13.08 | 314.97 | 360.2248
530 | 530 | 16.4 | 394.91 | 360.3719
531 | 531 | 15.34 | 369.39 | 360.519
532 | 532 | 11.66 | 280.77 | 360.6661
533 | 533 | 14.74 | 354.94 | 360.8132
534 | 534 | 14.07 | 338.81 | 360.9603
535 | 535 | 14.67 | 353.25 | 361.1074
536 | 536 | 13.42 | 323.15 | 361.2545
537 | 537 | 14.62 | 352.05 | 361.4016
538 | 538 | 13.94 | 335.68 | 361.5487
539 | 539 | 11.28 | 271.62 | 361.6958
540 | 540 | 13.87 | 333.99 | 361.8429
541 | 541 | 14.49 | 348.92 | 361.99
542 | 542 | 15.43 | 371.55 | 362.1371
543 | 543 | 14.72 | 354.46 | 362.2842
544 | 544 | 14.48 | 348.68 | 362.4313
545 | 545 | 14.19 | 341.7 | 362.5784
546 | 546 | 14.63 | 352.29 | 362.7255
547 | 547 | 14.58 | 351.09 | 362.8726
548 | 548 | 14.38 | 346.27 | 363.0197
549 | 549 | 15.32 | 368.91 | 363.1668
550 | 550 | 13.7 | 329.9 | 363.3139
551 | 551 | 14.77 | 355.66 | 363.4609
552 | 552 | 13.68 | 329.41 | 363.608
553 | 553 | 17.08 | 411.29 | 363.7551
554 | 554 | 19.1 | 459.93 | 363.9022
555 | 555 | 14.51 | 349.4 | 364.0493
556 | 556 | 14.3 | 344.34 | 364.1964
557 | 557 | 13.42 | 323.15 | 364.3435
558 | 558 | 15.21 | 366.26 | 364.4906
559 | 559 | 10.62 | 255.73 | 364.6377
560 | 560 | 16.62 | 400.21 | 364.7848
561 | 561 | 13.6 | 327.49 | 364.9319
562 | 562 | 16.04 | 386.24 | 365.079
563 | 563 | 15.19 | 365.78 | 365.2261
564 | 564 | 13.62 | 327.97 | 365.3732
565 | 565 | 13.78 | 331.82 | 365.5203
566 | 566 | 12.15 | 292.57 | 365.6674
567 | 567 | 15.16 | 365.05 | 365.8145
568 | 568 | 10.69 | 257.42 | 365.9616
569 | 569 | 15.35 | 369.63 | 366.1087
570 | 570 | 16.86 | 405.99 | 366.2558
571 | 571 | 15.27 | 367.7 | 366.4029
572 | 572 | 16.32 | 392.99 | 366.55
573 | 573 | 14.51 | 349.4 | 366.6971
574 | 574 | 12.6 | 303.41 | 366.8442
575 | 575 | 11.89 | 286.31 | 366.9913
576 | 576 | 13.61 | 327.73 | 367.1384
577 | 577 | 15.64 | 376.61 | 367.2855
578 | 578 | 15.71 | 378.3 | 367.4326
579 | 579 | 12.33 | 296.91 | 367.5797
580 | 580 | 14.57 | 350.85 | 367.7268
581 | 581 | 12.64 | 304.37 | 367.8739
582 | 582 | 9.63 | 231.89 | 368.021
583 | 583 | 7.73 | 186.14 | 368.1681
584 | 584 | 6.72 | 161.82 | 368.3152
585 | 585 | 8.32 | 200.35 | 368.4623
586 | 586 | 8.36 | 201.31 | 368.6094
587 | 587 | 9.02 | 217.2 | 368.7565
588 | 588 | 11.03 | 265.6 | 368.9036
589 | 589 | 12.62 | 303.89 | 369.0507
590 | 590 | 13.98 | 336.64 | 369.1978
591 | 591 | 14.36 | 345.79 | 369.3449
592 | 592 | 14.56 | 350.6 | 369.492
593 | 593 | 15.14 | 364.57 | 369.6391
594 | 594 | 15.25 | 367.22 | 369.7862
595 | 595 | 15.11 | 363.85 | 369.9333
596 | 596 | 15.23 | 366.74 | 370.0804
597 | 597 | 15.27 | 367.7 | 370.2275
598 | 598 | 15.6 | 375.65 | 370.3746
599 | 599 | 15.37 | 370.11 | 370.5217
600 | 600 | 15.69 | 377.82 | 370.6688
601 | 601 | 15.54 | 374.2 | 370.8159
602 | 602 | 15.79 | 380.22 | 370.963
603 | 603 | 15.6 | 375.65 | 371.1101
604 | 604 | 16.12 | 388.17 | 371.2572
605 | 605 | 16.03 | 386 | 371.4043
606 | 606 | 16.34 | 393.47 | 371.5514
607 | 607 | 16.17 | 389.37 | 371.6985
608 | 608 | 16.14 | 388.65 | 371.8456
609 | 609 | 16.19 | 389.86 | 371.9927
610 | 610 | 15.96 | 384.32 | 372.1398
611 | 611 | 16.07 | 386.97 | 372.2869
612 | 612 | 15.93 | 383.59 | 372.434
613 | 613 | 16.02 | 385.76 | 372.5811
614 | 614 | 16.01 | 385.52 | 372.7282
615 | 615 | 16.09 | 387.45 | 372.8753
616 | 616 | 16.3 | 392.5 | 373.0224
617 | 617 | 16.34 | 393.47 | 373.1695
618 | 618 | 16.1 | 387.69 | 373.3166
619 | 619 | 16.27 | 391.78 | 373.4637
620 | 620 | 16.3 | 392.5 | 373.6108
621 | 621 | 16.16 | 389.13 | 373.7579
622 | 622 | 16.14 | 388.65 | 373.905
623 | 623 | 16.15 | 388.89 | 374.0521
624 | 624 | 16.18 | 389.61 | 374.1992
625 | 625 | 16.2 | 390.1 | 374.3463
626 | 626 | 16.03 | 386 | 374.4934
627 | 627 | 16.06 | 386.72 | 374.6405
628 | 628 | 16.26 | 391.54 | 374.7876
629 | 629 | 15.99 | 385.04 | 374.9347
630 | 630 | 16.09 | 387.45 | 375.0818
631 | 631 | 16.13 | 388.41 | 375.2289
632 | 632 | 16.24 | 391.06 | 375.376
633 | 633 | 16.13 | 388.41 | 375.5231
634 | 634 | 16.17 | 389.37 | 375.6702
635 | 635 | 16.28 | 392.02 | 375.8173
636 | 636 | 16.34 | 393.47 | 375.9644
637 | 637 | 16.34 | 393.47 | 376.1115
638 | 638 | 16.49 | 397.08 | 376.2586
639 | 639 | 16.25 | 391.3 | 376.4057
640 | 640 | 16.16 | 389.13 | 376.5528
641 | 641 | 16.22 | 390.58 | 376.6999
642 | 642 | 16.62 | 400.21 | 376.847
643 | 643 | 16.43 | 395.63 | 376.9941
644 | 644 | 16.49 | 397.08 | 377.1412
645 | 645 | 16.1 | 387.69 | 377.2883
646 | 646 | 16.36 | 393.95 | 377.4354
647 | 647 | 16.44 | 395.88 | 377.5825
648 | 648 | 16.57 | 399.01 | 377.7296
649 | 649 | 16.37 | 394.19 | 377.8767
650 | 650 | 16.45 | 396.12 | 378.0238
651 | 651 | 16.32 | 392.99 | 378.1709
652 | 652 | 16.59 | 399.49 | 378.318
653 | 653 | 16.37 | 394.19 | 378.4651
654 | 654 | 16.3 | 392.5 | 378.6122
655 | 655 | 16.27 | 391.78 | 378.7593
656 | 656 | 16.44 | 395.88 | 378.9064
657 | 657 | 16.36 | 393.95 | 379.0535
658 | 658 | 16.34 | 393.47 | 379.2006
659 | 659 | 16.14 | 388.65 | 379.3477
660 | 660 | 16.34 | 393.47 | 379.4948
661 | 661 | 16.22 | 390.58 | 379.6419
662 | 662 | 16.26 | 391.54 | 379.789
663 | 663 | 15.92 | 383.35 | 379.9361
664 | 664 | 16.05 | 386.48 | 380.0832
665 | 665 | 16.07 | 386.97 | 380.2303
666 | 666 | 14.33 | 345.07 | 380.3774
667 | 667 | 12.06 | 290.4 | 380.5245
668 | 668 | 11.01 | 265.12 | 380.6716
669 | 669 | 9.31 | 224.18 | 380.8187
670 | 670 | 7.24 | 174.34 | 380.9658
671 | 671 | 6.91 | 166.39 | 381.1129
672 | 672 | 7.5 | 180.6 | 381.26
673 | 673 | 10.9 | 262.47 | 381.4071
674 | 674 | 10.97 | 264.16 | 381.5542
675 | 675 | 12.96 | 312.08 | 381.7013
676 | 676 | 14.44 | 347.72 | 381.8484
677 | 677 | 15.09 | 363.37 | 381.9955
678 | 678 | 15.3 | 368.42 | 382.1426
679 | 679 | 15.77 | 379.74 | 382.2897
680 | 680 | 15.88 | 382.39 | 382.4368
681 | 681 | 16.06 | 386.72 | 382.5839
682 | 682 | 16.46 | 396.36 | 382.731
683 | 683 | 16.15 | 388.89 | 382.8781
684 | 684 | 15.93 | 383.59 | 383.0252
685 | 685 | 16.41 | 395.15 | 383.1723
686 | 686 | 16.5 | 397.32 | 383.3194
687 | 687 | 16.56 | 398.76 | 383.4665
688 | 688 | 16.46 | 396.36 | 383.6136
689 | 689 | 16.69 | 401.9 | 383.7607
690 | 690 | 16.43 | 395.63 | 383.9078
691 | 691 | 16.65 | 400.93 | 384.0549
692 | 692 | 17.11 | 412.01 | 384.202
693 | 693 | 16.58 | 399.25 | 384.3491
694 | 694 | 16.41 | 395.15 | 384.4962
695 | 695 | 16.51 | 397.56 | 384.6433
696 | 696 | 16.58 | 399.25 | 384.7904
697 | 697 | 16.71 | 402.38 | 384.9375
698 | 698 | 16.71 | 402.38 | 385.0846
699 | 699 | 16.21 | 390.34 | 385.2317
700 | 700 | 16.56 | 398.76 | 385.3788
701 | 701 | 15.75 | 379.26 | 385.5259
702 | 702 | 16.08 | 387.21 | 385.673
703 | 703 | 16.01 | 385.52 | 385.8201
704 | 704 | 16.62 | 400.21 | 385.9672
705 | 705 | 17.15 | 412.97 | 386.1143
706 | 706 | 16.39 | 394.67 | 386.2614
707 | 707 | 16.15 | 388.89 | 386.4085
708 | 708 | 16.52 | 397.8 | 386.5556
709 | 709 | 16.59 | 399.49 | 386.7027
710 | 710 | 16.67 | 401.41 | 386.8498
711 | 711 | 16.8 | 404.54 | 386.9969
712 | 712 | 16.86 | 405.99 | 387.144
713 | 713 | 16.85 | 405.75 | 387.2911
714 | 714 | 16.75 | 403.34 | 387.4382
715 | 715 | 16.78 | 404.06 | 387.5853
716 | 716 | 16.67 | 401.41 | 387.7324
717 | 717 | 16.62 | 400.21 | 387.8795
718 | 718 | 16.84 | 405.51 | 388.0266
719 | 719 | 16.76 | 403.58 | 388.1737
720 | 720 | 16.76 | 403.58 | 388.3208
721 | 721 | 16.61 | 399.97 | 388.4679
722 | 722 | 16.88 | 406.47 | 388.615
723 | 723 | 16.56 | 398.76 | 388.7621
724 | 724 | 16.46 | 396.36 | 388.9092
725 | 725 | 16.26 | 391.54 | 389.0563
726 | 726 | 16.64 | 400.69 | 389.2034
727 | 727 | 16.25 | 391.3 | 389.3505
728 | 728 | 16.64 | 400.69 | 389.4976
729 | 729 | 16.16 | 389.13 | 389.6447
730 | 730 | 16.51 | 397.56 | 389.7918
731 | 731 | 16.3 | 392.5 | 389.9389
732 | 732 | 16.49 | 397.08 | 390.086
733 | 733 | 16.65 | 400.93 | 390.2331
734 | 734 | 16.4 | 394.91 | 390.3802
735 | 735 | 16.63 | 400.45 | 390.5273
736 | 736 | 16.35 | 393.71 | 390.6744
737 | 737 | 16.51 | 397.56 | 390.8215
738 | 738 | 16.32 | 392.99 | 390.9686
739 | 739 | 16.66 | 401.17 | 391.1157
740 | 740 | 16.72 | 402.62 | 391.2628
741 | 741 | 16.58 | 399.25 | 391.4099
742 | 742 | 16.73 | 402.86 | 391.557
743 | 743 | 16.74 | 403.1 | 391.7041
744 | 744 | 16.68 | 401.65 | 391.8511
745 | 745 | 16.81 | 404.78 | 391.9982
746 | 746 | 15.79 | 380.22 | 392.1453
747 | 747 | 16.63 | 400.45 | 392.2924
748 | 748 | 16.16 | 389.13 | 392.4395
749 | 749 | 16.52 | 397.8 | 392.5866
750 | 750 | 16.75 | 403.34 | 392.7337
751 | 751 | 14.64 | 352.53 | 392.8808
752 | 752 | 14.85 | 357.59 | 393.0279
753 | 753 | 12.12 | 291.85 | 393.175
754 | 754 | 10.61 | 255.49 | 393.3221
755 | 755 | 9.77 | 235.26 | 393.4692
756 | 756 | 7.41 | 178.43 | 393.6163
757 | 757 | 7.26 | 174.82 | 393.7634
758 | 758 | 9.56 | 230.2 | 393.9105
759 | 759 | 11.46 | 275.96 | 394.0576
760 | 760 | 13.22 | 318.34 | 394.2047
761 | 761 | 13.51 | 325.32 | 394.3518
762 | 762 | 14.33 | 345.07 | 394.4989
763 | 763 | 13.83 | 333.03 | 394.646
764 | 764 | 13.98 | 336.64 | 394.7931
765 | 765 | 13.82 | 332.79 | 394.9402
766 | 766 | 14.65 | 352.77 | 395.0873
767 | 767 | 15.07 | 362.89 | 395.2344
768 | 768 | 15.14 | 364.57 | 395.3815
769 | 769 | 15.16 | 365.05 | 395.5286
770 | 770 | 15.51 | 373.48 | 395.6757
771 | 771 | 15.28 | 367.94 | 395.8228
772 | 772 | 15.78 | 379.98 | 395.9699
773 | 773 | 15.02 | 361.68 | 396.117
774 | 774 | 15.79 | 380.22 | 396.2641
775 | 775 | 15.33 | 369.15 | 396.4112
776 | 776 | 15.72 | 378.54 | 396.5583
777 | 777 | 15.94 | 383.84 | 396.7054
778 | 778 | 16.09 | 387.45 | 396.8525
779 | 779 | 15.6 | 375.65 | 396.9996
780 | 780 | 15.47 | 372.52 | 397.1467
781 | 781 | 15.69 | 377.82 | 397.2938
782 | 782 | 15.68 | 377.57 | 397.4409
783 | 783 | 15.61 | 375.89 | 397.588
784 | 784 | 15.89 | 382.63 | 397.7351
785 | 785 | 15.74 | 379.02 | 397.8822
786 | 786 | 15.9 | 382.87 | 398.0293
787 | 787 | 16.01 | 385.52 | 398.1764
788 | 788 | 15.85 | 381.67 | 398.3235
789 | 789 | 16.16 | 389.13 | 398.4706
790 | 790 | 16.23 | 390.82 | 398.6177
791 | 791 | 15.78 | 379.98 | 398.7648
792 | 792 | 15.98 | 384.8 | 398.9119
793 | 793 | 15.75 | 379.26 | 399.059
794 | 794 | 15.94 | 383.84 | 399.2061
795 | 795 | 15.45 | 372.04 | 399.3532
796 | 796 | 15.59 | 375.41 | 399.5003
797 | 797 | 15.59 | 375.41 | 399.6474
798 | 798 | 15.65 | 376.85 | 399.7945
799 | 799 | 15.48 | 372.76 | 399.9416
800 | 800 | 15.7 | 378.06 | 400.0887
801 | 801 | 15.68 | 377.57 | 400.2358
802 | 802 | 16.07 | 386.97 | 400.3829
803 | 803 | 15.97 | 384.56 | 400.53
804 | 804 | 16.38 | 394.43 | 400.6771
805 | 805 | 15.9 | 382.87 | 400.8242
806 | 806 | 16.17 | 389.37 | 400.9713
807 | 807 | 15.81 | 380.7 | 401.1184
808 | 808 | 15.99 | 385.04 | 401.2655
809 | 809 | 15.89 | 382.63 | 401.4126
810 | 810 | 16.06 | 386.72 | 401.5597
811 | 811 | 15.73 | 378.78 | 401.7068
812 | 812 | 16.29 | 392.26 | 401.8539
813 | 813 | 15.81 | 380.7 | 402.001
814 | 814 | 15.98 | 384.8 | 402.1481
815 | 815 | 15.95 | 384.08 | 402.2952
816 | 816 | 16.3 | 392.5 | 402.4423
817 | 817 | 16.08 | 387.21 | 402.5894
818 | 818 | 16.05 | 386.48 | 402.7365
819 | 819 | 15.96 | 384.32 | 402.8836
820 | 820 | 16.26 | 391.54 | 403.0307
821 | 821 | 15.93 | 383.59 | 403.1778
822 | 822 | 16.12 | 388.17 | 403.3249
823 | 823 | 15.8 | 380.46 | 403.472
824 | 824 | 16.22 | 390.58 | 403.6191
825 | 825 | 15.84 | 381.43 | 403.7662
826 | 826 | 16.28 | 392.02 | 403.9133
827 | 827 | 16.19 | 389.86 | 404.0604
828 | 828 | 16.57 | 399.01 | 404.2075
829 | 829 | 16.39 | 394.67 | 404.3546
830 | 830 | 16.63 | 400.45 | 404.5017
831 | 831 | 16.67 | 401.41 | 404.6488
832 | 832 | 16.58 | 399.25 | 404.7959
833 | 833 | 16.36 | 393.95 | 404.943
834 | 834 | 16.46 | 396.36 | 405.0901
835 | 835 | 16.14 | 388.65 | 405.2372
836 | 836 | 15.77 | 379.74 | 405.3843
837 | 837 | 14.6 | 351.57 | 405.5314
838 | 838 | 13.13 | 316.17 | 405.6785
839 | 839 | 12.01 | 289.2 | 405.8256
840 | 840 | 8.97 | 216 | 405.9727
841 | 841 | 8.35 | 201.07 | 406.1198
842 | 842 | 8.41 | 202.51 | 406.2669
843 | 843 | 7.22 | 173.86 | 406.414