## Data_temperature
| Time | Voltage | Temperature | Model_temp
0 | 0 | 6.79 | 163.5 | 285.1362
1 | 1 | 7.62 | 183.49 | 285.3917
2 | 2 | 9.3 | 223.94 | 285.6472
3 | 3 | 8.58 | 206.61 | 285.9027
4 | 4 | 11.04 | 265.84 | 286.1582
5 | 5 | 9.84 | 236.95 | 286.4137
6 | 6 | 9.63 | 231.89 | 286.6693
7 | 7 | 8.61 | 207.33 | 286.9248
8 | 8 | 8.66 | 208.53 | 287.1803
9 | 9 | 9.55 | 229.96 | 287.4358
10 | 10 | 11.98 | 288.48 | 287.6913
11 | 11 | 10.03 | 241.52 | 287.9469
12 | 12 | 8.8 | 211.9 | 288.2024
13 | 13 | 9.32 | 224.43 | 288.4579
14 | 14 | 9.57 | 230.45 | 288.7134
15 | 15 | 9.57 | 230.45 | 288.9689
16 | 16 | 9.3 | 223.94 | 289.2244
17 | 17 | 11.41 | 274.75 | 289.48
18 | 18 | 10.18 | 245.13 | 289.7355
19 | 19 | 9.26 | 222.98 | 289.991
20 | 20 | 9.51 | 229 | 290.2465
21 | 21 | 10.75 | 258.86 | 290.502
22 | 22 | 11.17 | 268.97 | 290.7576
23 | 23 | 10.52 | 253.32 | 291.0131
24 | 24 | 7.44 | 179.16 | 291.2686
25 | 25 | 11.75 | 282.94 | 291.5241
26 | 26 | 10.89 | 262.23 | 291.7796
27 | 27 | 10.88 | 261.99 | 292.0352
28 | 28 | 11.81 | 284.38 | 292.2907
29 | 29 | 10.79 | 259.82 | 292.5462
30 | 30 | 11.86 | 285.59 | 292.8017
31 | 31 | 11.23 | 270.42 | 293.0572
32 | 32 | 11.1 | 267.29 | 293.3127
33 | 33 | 12.13 | 292.09 | 293.5683
34 | 34 | 12.44 | 299.56 | 293.8238
35 | 35 | 12.11 | 291.61 | 294.0793
36 | 36 | 12.69 | 305.58 | 294.3348
37 | 37 | 12.47 | 300.28 | 294.5903
38 | 38 | 12.55 | 302.2 | 294.8459
39 | 39 | 12.64 | 304.37 | 295.1014
40 | 40 | 13 | 313.04 | 295.3569
41 | 41 | 13.04 | 314 | 295.6124
42 | 42 | 12.88 | 310.15 | 295.8679
43 | 43 | 13.45 | 323.88 | 296.1234
44 | 44 | 11.4 | 274.51 | 296.379
45 | 45 | 11.67 | 281.01 | 296.6345
46 | 46 | 12.85 | 309.43 | 296.89
47 | 47 | 13.66 | 328.93 | 297.1455
48 | 48 | 13.15 | 316.65 | 297.401
49 | 49 | 13.54 | 326.04 | 297.6566
50 | 50 | 13.39 | 322.43 | 297.9121
51 | 51 | 13.86 | 333.75 | 298.1676
52 | 52 | 13.31 | 320.5 | 298.4231
53 | 53 | 14.03 | 337.84 | 298.6786
54 | 54 | 13.54 | 326.04 | 298.9341
55 | 55 | 13.67 | 329.17 | 299.1897
56 | 56 | 13.33 | 320.99 | 299.4452
57 | 57 | 14.11 | 339.77 | 299.7007
58 | 58 | 13.37 | 321.95 | 299.9562
59 | 59 | 14.31 | 344.58 | 300.2117
60 | 60 | 13.85 | 333.51 | 300.4673
61 | 61 | 14.39 | 346.51 | 300.7228
62 | 62 | 13.52 | 325.56 | 300.9783
63 | 63 | 14.42 | 347.23 | 301.2338
64 | 64 | 14.28 | 343.86 | 301.4893
65 | 65 | 14.67 | 353.25 | 301.7449
66 | 66 | 12.94 | 311.6 | 302.0004
67 | 67 | 14.17 | 341.21 | 302.2559
68 | 68 | 13.81 | 332.54 | 302.5114
69 | 69 | 14.3 | 344.34 | 302.7669
70 | 70 | 13.45 | 323.88 | 303.0224
71 | 71 | 14.28 | 343.86 | 303.278
72 | 72 | 14.84 | 357.35 | 303.5335
73 | 73 | 14.46 | 348.2 | 303.789
74 | 74 | 13.84 | 333.27 | 304.0445
75 | 75 | 11.98 | 288.48 | 304.3
76 | 76 | 14.03 | 337.84 | 304.5556
77 | 77 | 12.36 | 297.63 | 304.8111
78 | 78 | 12.59 | 303.17 | 305.0666
79 | 79 | 15.59 | 375.41 | 305.3221
80 | 80 | 10.05 | 242 | 305.5776
81 | 81 | 8.7 | 209.5 | 305.8331
82 | 82 | 6.53 | 157.24 | 306.0887
83 | 83 | 7.25 | 174.58 | 306.3442
84 | 84 | 8.28 | 199.38 | 306.5997
85 | 85 | 9.95 | 239.6 | 306.8552
86 | 86 | 12.17 | 293.05 | 307.1107
87 | 87 | 11.11 | 267.53 | 307.3663
88 | 88 | 12.75 | 307.02 | 307.6218
89 | 89 | 12.34 | 297.15 | 307.8773
90 | 90 | 12.58 | 302.93 | 308.1328
91 | 91 | 12.81 | 308.46 | 308.3883
92 | 92 | 11.58 | 278.85 | 308.6439
93 | 93 | 13.28 | 319.78 | 308.8994
94 | 94 | 13.59 | 327.25 | 309.1549
95 | 95 | 13.28 | 319.78 | 309.4104
96 | 96 | 8 | 192.64 | 309.6659
97 | 97 | 13.93 | 335.43 | 309.9214
98 | 98 | 11.74 | 282.7 | 310.177
99 | 99 | 13.82 | 332.79 | 310.4325
100 | 100 | 13.19 | 317.62 | 310.688
101 | 101 | 13.52 | 325.56 | 310.9435
102 | 102 | 13.19 | 317.62 | 311.199
103 | 103 | 12.07 | 290.65 | 311.4546
104 | 104 | 14 | 337.12 | 311.7101
105 | 105 | 15.25 | 367.22 | 311.9656
106 | 106 | 11.14 | 268.25 | 312.2211
107 | 107 | 10.45 | 251.64 | 312.4766
108 | 108 | 13.88 | 334.23 | 312.7321
109 | 109 | 12.73 | 306.54 | 312.9877
110 | 110 | 13.76 | 331.34 | 313.2432
111 | 111 | 13.51 | 325.32 | 313.4987
112 | 112 | 13.63 | 328.21 | 313.7542
113 | 113 | 14.03 | 337.84 | 314.0097
114 | 114 | 13.46 | 324.12 | 314.2653
115 | 115 | 13.23 | 318.58 | 314.5208
116 | 116 | 13.09 | 315.21 | 314.7763
117 | 117 | 12.92 | 311.11 | 315.0318
118 | 118 | 13.96 | 336.16 | 315.2873
119 | 119 | 13.54 | 326.04 | 315.5429
120 | 120 | 13.89 | 334.47 | 315.7984
121 | 121 | 13.32 | 320.75 | 316.0539
122 | 122 | 14.09 | 339.29 | 316.3094
123 | 123 | 13.08 | 314.97 | 316.5649
124 | 124 | 13.92 | 335.19 | 316.8204
125 | 125 | 13.56 | 326.52 | 317.076
126 | 126 | 14.02 | 337.6 | 317.3315
127 | 127 | 13.18 | 317.37 | 317.587
128 | 128 | 14.23 | 342.66 | 317.8425
129 | 129 | 13.13 | 316.17 | 318.098
130 | 130 | 14.1 | 339.53 | 318.3536
131 | 131 | 12.86 | 309.67 | 318.6091
132 | 132 | 13.06 | 314.48 | 318.8646
133 | 133 | 13.5 | 325.08 | 319.1201
134 | 134 | 12.44 | 299.56 | 319.3756
135 | 135 | 14.01 | 337.36 | 319.6311
136 | 136 | 12.8 | 308.22 | 319.8867
137 | 137 | 11.97 | 288.24 | 320.1422
138 | 138 | 12.48 | 300.52 | 320.3977
139 | 139 | 14.73 | 354.7 | 320.6532
140 | 140 | 12.19 | 293.54 | 320.9087
141 | 141 | 12.08 | 290.89 | 321.1643
142 | 142 | 14.58 | 351.09 | 321.4198
143 | 143 | 10.09 | 242.97 | 321.6753
144 | 144 | 12.8 | 308.22 | 321.9308
145 | 145 | 13.19 | 317.62 | 322.1863
146 | 146 | 14.29 | 344.1 | 322.4418
147 | 147 | 13.84 | 333.27 | 322.6974
148 | 148 | 14.65 | 352.77 | 322.9529
149 | 149 | 13.87 | 333.99 | 323.2084
150 | 150 | 13.57 | 326.77 | 323.4639
151 | 151 | 13.01 | 313.28 | 323.7194
152 | 152 | 16.17 | 389.37 | 323.975
153 | 153 | 12.27 | 295.46 | 324.2305
154 | 154 | 14.16 | 340.97 | 324.486
155 | 155 | 13.4 | 322.67 | 324.7415
156 | 156 | 14.43 | 347.47 | 324.997
157 | 157 | 13.55 | 326.28 | 325.2526
158 | 158 | 13.79 | 332.06 | 325.5081
159 | 159 | 12.94 | 311.6 | 325.7636
160 | 160 | 13.71 | 330.14 | 326.0191
161 | 161 | 12.35 | 297.39 | 326.2746
162 | 162 | 13.53 | 325.8 | 326.5301
163 | 163 | 12.45 | 299.8 | 326.7857
164 | 164 | 14.1 | 339.53 | 327.0412
165 | 165 | 10.67 | 256.93 | 327.2967
166 | 166 | 9.94 | 239.36 | 327.5522
167 | 167 | 8.81 | 212.14 | 327.8077
168 | 168 | 7.59 | 182.77 | 328.0633
169 | 169 | 6.47 | 155.8 | 328.3188
170 | 170 | 7.14 | 171.93 | 328.5743
171 | 171 | 9.22 | 222.02 | 328.8298
172 | 172 | 8.91 | 214.55 | 329.0853
173 | 173 | 13.14 | 316.41 | 329.3408
174 | 174 | 12.51 | 301.24 | 329.5964
175 | 175 | 13.66 | 328.93 | 329.8519
176 | 176 | 13.02 | 313.52 | 330.1074
177 | 177 | 13.21 | 318.1 | 330.3629
178 | 178 | 11.73 | 282.46 | 330.6184
179 | 179 | 13.39 | 322.43 | 330.874
180 | 180 | 13.34 | 321.23 | 331.1295
181 | 181 | 13.29 | 320.02 | 331.385
182 | 182 | 11.46 | 275.96 | 331.6405
183 | 183 | 13.67 | 329.17 | 331.896
184 | 184 | 13.57 | 326.77 | 332.1516
185 | 185 | 13.47 | 324.36 | 332.4071
186 | 186 | 13.98 | 336.64 | 332.6626
187 | 187 | 13.81 | 332.54 | 332.9181
188 | 188 | 13.67 | 329.17 | 333.1736
189 | 189 | 13.45 | 323.88 | 333.4291
190 | 190 | 14.21 | 342.18 | 333.6847
191 | 191 | 13.97 | 336.4 | 333.9402
192 | 192 | 14.09 | 339.29 | 334.1957
193 | 193 | 14.13 | 340.25 | 334.4512
194 | 194 | 14.34 | 345.31 | 334.7067
195 | 195 | 13.71 | 330.14 | 334.9623
196 | 196 | 12.21 | 294.02 | 335.2178
197 | 197 | 13.83 | 333.03 | 335.4733
198 | 198 | 14.72 | 354.46 | 335.7288
199 | 199 | 13.73 | 330.62 | 335.9843
200 | 200 | 14.22 | 342.42 | 336.2398
201 | 201 | 14.42 | 347.23 | 336.4954
202 | 202 | 15 | 361.2 | 336.7509
203 | 203 | 6.99 | 168.32 | 337.0064
204 | 204 | 14.63 | 352.29 | 337.2619
205 | 205 | 10.01 | 241.04 | 337.5174
206 | 206 | 12.56 | 302.44 | 337.773
207 | 207 | 12.01 | 289.2 | 338.0285
208 | 208 | 15.94 | 383.84 | 338.284
209 | 209 | 11.72 | 282.22 | 338.5395
210 | 210 | 15.23 | 366.74 | 338.795
211 | 211 | 14.94 | 359.76 | 339.0505
212 | 212 | 12.99 | 312.8 | 339.3061
213 | 213 | 10.86 | 261.51 | 339.5616
214 | 214 | 14.41 | 346.99 | 339.8171
215 | 215 | 14.39 | 346.51 | 340.0726
216 | 216 | 14.85 | 357.59 | 340.3281
217 | 217 | 13.48 | 324.6 | 340.5837
218 | 218 | 14.67 | 353.25 | 340.8392
219 | 219 | 14.11 | 339.77 | 341.0947
220 | 220 | 14.28 | 343.86 | 341.3502
221 | 221 | 14.47 | 348.44 | 341.6057
222 | 222 | 9.57 | 230.45 | 341.8613
223 | 223 | 14.32 | 344.83 | 342.1168
224 | 224 | 16.48 | 396.84 | 342.3723
225 | 225 | 15.59 | 375.41 | 342.6278
226 | 226 | 13.96 | 336.16 | 342.8833
227 | 227 | 11.77 | 283.42 | 343.1388
228 | 228 | 12.93 | 311.35 | 343.3944
229 | 229 | 10.63 | 255.97 | 343.6499
230 | 230 | 13.67 | 329.17 | 343.9054
231 | 231 | 13.45 | 323.88 | 344.1609
232 | 232 | 13.15 | 316.65 | 344.4164
233 | 233 | 15.05 | 362.4 | 344.672
234 | 234 | 10.87 | 261.75 | 344.9275
235 | 235 | 11.38 | 274.03 | 345.183
236 | 236 | 14.86 | 357.83 | 345.4385
237 | 237 | 13.54 | 326.04 | 345.694
238 | 238 | 9.4 | 226.35 | 345.9495
239 | 239 | 14.3 | 344.34 | 346.2051
240 | 240 | 10.79 | 259.82 | 346.4606
241 | 241 | 13.81 | 332.54 | 346.7161
242 | 242 | 13.93 | 335.43 | 346.9716
243 | 243 | 16.76 | 403.58 | 347.2271
244 | 244 | 12.82 | 308.71 | 347.4827
245 | 245 | 13.4 | 322.67 | 347.7382
246 | 246 | 12.18 | 293.29 | 347.9937
247 | 247 | 14.2 | 341.94 | 348.2492
248 | 248 | 10.63 | 255.97 | 348.5047
249 | 249 | 12.73 | 306.54 | 348.7603
250 | 250 | 13.46 | 324.12 | 349.0158
251 | 251 | 12.86 | 309.67 | 349.2713
252 | 252 | 11.62 | 279.81 | 349.5268
253 | 253 | 9.81 | 236.22 | 349.7823
254 | 254 | 8.12 | 195.53 | 350.0378
255 | 255 | 10.1 | 243.21 | 350.2934
256 | 256 | 6.78 | 163.26 | 350.5489
257 | 257 | 6.71 | 161.58 | 350.8044
258 | 258 | 9.49 | 228.52 | 351.0599
259 | 259 | 9.48 | 228.28 | 351.3154
260 | 260 | 11.28 | 271.62 | 351.571
261 | 261 | 12.22 | 294.26 | 351.8265
262 | 262 | 12.73 | 306.54 | 352.082
263 | 263 | 11.9 | 286.55 | 352.3375
264 | 264 | 14.28 | 343.86 | 352.593
265 | 265 | 11.9 | 286.55 | 352.8485
266 | 266 | 9.49 | 228.52 | 353.1041
267 | 267 | 14.25 | 343.14 | 353.3596
268 | 268 | 8.61 | 207.33 | 353.6151
269 | 269 | 15.02 | 361.68 | 353.8706
270 | 270 | 9.81 | 236.22 | 354.1261
271 | 271 | 14.08 | 339.05 | 354.3817
272 | 272 | 14.98 | 360.72 | 354.6372
273 | 273 | 14.33 | 345.07 | 354.8927
274 | 274 | 12.41 | 298.83 | 355.1482
275 | 275 | 15.14 | 364.57 | 355.4037
276 | 276 | 13.08 | 314.97 | 355.6592
277 | 277 | 12.1 | 291.37 | 355.9148
278 | 278 | 13.06 | 314.48 | 356.1703
279 | 279 | 13.66 | 328.93 | 356.4258
280 | 280 | 9.89 | 238.15 | 356.6813
281 | 281 | 15.38 | 370.35 | 356.9368
282 | 282 | 16.9 | 406.95 | 357.1924
283 | 283 | 12.82 | 308.71 | 357.4479
284 | 284 | 13.82 | 332.79 | 357.7034
285 | 285 | 13.58 | 327.01 | 357.9589
286 | 286 | 13.43 | 323.39 | 358.2144
287 | 287 | 13.96 | 336.16 | 358.47
288 | 288 | 13.45 | 323.88 | 358.7255
289 | 289 | 14.48 | 348.68 | 358.981
290 | 290 | 13.58 | 327.01 | 359.2365
291 | 291 | 14.86 | 357.83 | 359.492
292 | 292 | 14.63 | 352.29 | 359.7475
293 | 293 | 14.56 | 350.6 | 360.0031
294 | 294 | 14.97 | 360.48 | 360.2586
295 | 295 | 12.7 | 305.82 | 360.5141
296 | 296 | 15.86 | 381.91 | 360.7696
297 | 297 | 13.71 | 330.14 | 361.0251
298 | 298 | 15.12 | 364.09 | 361.2807
299 | 299 | 14.04 | 338.08 | 361.5362
300 | 300 | 13.92 | 335.19 | 361.7917
301 | 301 | 15.43 | 371.55 | 362.0472
302 | 302 | 14.71 | 354.22 | 362.3027
303 | 303 | 13.63 | 328.21 | 362.5582
304 | 304 | 15.16 | 365.05 | 362.8138
305 | 305 | 14.34 | 345.31 | 363.0693
306 | 306 | 15.08 | 363.13 | 363.3248
307 | 307 | 14.55 | 350.36 | 363.5803
308 | 308 | 15.23 | 366.74 | 363.8358
309 | 309 | 13.58 | 327.01 | 364.0914
310 | 310 | 11.19 | 269.46 | 364.3469
311 | 311 | 14.78 | 355.9 | 364.6024
312 | 312 | 15.56 | 374.68 | 364.8579
313 | 313 | 16.33 | 393.23 | 365.1134
314 | 314 | 15.86 | 381.91 | 365.369
315 | 315 | 14.26 | 343.38 | 365.6245
316 | 316 | 14.76 | 355.42 | 365.88
317 | 317 | 14.01 | 337.36 | 366.1355
318 | 318 | 13.57 | 326.77 | 366.391
319 | 319 | 14.5 | 349.16 | 366.6465
320 | 320 | 15.09 | 363.37 | 366.9021
321 | 321 | 14.53 | 349.88 | 367.1576
322 | 322 | 14.6 | 351.57 | 367.4131
323 | 323 | 15.7 | 378.06 | 367.6686
324 | 324 | 16.1 | 387.69 | 367.9241
325 | 325 | 14.84 | 357.35 | 368.1797
326 | 326 | 14.6 | 351.57 | 368.4352
327 | 327 | 15.49 | 373 | 368.6907
328 | 328 | 14.74 | 354.94 | 368.9462
329 | 329 | 12.25 | 294.98 | 369.2017
330 | 330 | 13.73 | 330.62 | 369.4572
331 | 331 | 14.38 | 346.27 | 369.7128
332 | 332 | 11.17 | 268.97 | 369.9683
333 | 333 | 14.58 | 351.09 | 370.2238
334 | 334 | 14.3 | 344.34 | 370.4793
335 | 335 | 12.09 | 291.13 | 370.7348
336 | 336 | 6.79 | 163.5 | 370.9904
337 | 337 | 7.41 | 178.43 | 371.2459
338 | 338 | 10.54 | 253.8 | 371.5014
339 | 339 | 8.96 | 215.76 | 371.7569
340 | 340 | 9.91 | 238.63 | 372.0124
341 | 341 | 14.01 | 337.36 | 372.2679
342 | 342 | 12.3 | 296.18 | 372.5235
343 | 343 | 11.79 | 283.9 | 372.779
344 | 344 | 14.44 | 347.72 | 373.0345
345 | 345 | 14.81 | 356.62 | 373.29
346 | 346 | 11.7 | 281.74 | 373.5455
347 | 347 | 16.91 | 407.19 | 373.8011
348 | 348 | 11.99 | 288.72 | 374.0566
349 | 349 | 14.05 | 338.32 | 374.3121
350 | 350 | 13.42 | 323.15 | 374.5676
351 | 351 | 14.49 | 348.92 | 374.8231
352 | 352 | 12.5 | 301 | 375.0787
353 | 353 | 15.33 | 369.15 | 375.3342
354 | 354 | 11.66 | 280.77 | 375.5897
355 | 355 | 14.96 | 360.24 | 375.8452
356 | 356 | 15.52 | 373.72 | 376.1007
357 | 357 | 15.97 | 384.56 | 376.3562
358 | 358 | 15.6 | 375.65 | 376.6118
359 | 359 | 19.79 | 476.54 | 376.8673
360 | 360 | 13.52 | 325.56 | 377.1228
361 | 361 | 14.44 | 347.72 | 377.3783
362 | 362 | 15.6 | 375.65 | 377.6338
363 | 363 | 12.62 | 303.89 | 377.8894
364 | 364 | 17.12 | 412.25 | 378.1449
365 | 365 | 17.81 | 428.86 | 378.4004
366 | 366 | 15.53 | 373.96 | 378.6559
367 | 367 | 15.5 | 373.24 | 378.9114
368 | 368 | 16.14 | 388.65 | 379.1669
369 | 369 | 14.94 | 359.76 | 379.4225
370 | 370 | 12.65 | 304.61 | 379.678
371 | 371 | 11.32 | 272.59 | 379.9335
372 | 372 | 14.86 | 357.83 | 380.189
373 | 373 | 15.67 | 377.33 | 380.4445
374 | 374 | 15.58 | 375.17 | 380.7001
375 | 375 | 16.06 | 386.72 | 380.9556
376 | 376 | 15.98 | 384.8 | 381.2111
377 | 377 | 17.09 | 411.53 | 381.4666
378 | 378 | 14.65 | 352.77 | 381.7221
379 | 379 | 16.28 | 392.02 | 381.9777
380 | 380 | 15.43 | 371.55 | 382.2332
381 | 381 | 16.34 | 393.47 | 382.4887
382 | 382 | 16.6 | 399.73 | 382.7442
383 | 383 | 16.75 | 403.34 | 382.9997
384 | 384 | 12.76 | 307.26 | 383.2552
385 | 385 | 17.59 | 423.57 | 383.5108
386 | 386 | 6.6 | 158.93 | 383.7663
387 | 387 | 16.77 | 403.82 | 384.0218
388 | 388 | 16.32 | 392.99 | 384.2773
389 | 389 | 16.95 | 408.16 | 384.5328
390 | 390 | 17.15 | 412.97 | 384.7884
391 | 391 | 17.59 | 423.57 | 385.0439
392 | 392 | 13.17 | 317.13 | 385.2994
393 | 393 | 17.18 | 413.69 | 385.5549
394 | 394 | 17.4 | 418.99 | 385.8104
395 | 395 | 16.61 | 399.97 | 386.0659
396 | 396 | 18.1 | 435.85 | 386.3215
397 | 397 | 16.52 | 397.8 | 386.577
398 | 398 | 16.79 | 404.3 | 386.8325
399 | 399 | 17.53 | 422.12 | 387.088
400 | 400 | 17.35 | 417.79 | 387.3435
401 | 401 | 17.08 | 411.29 | 387.5991
402 | 402 | 19.06 | 458.96 | 387.8546
403 | 403 | 16.19 | 389.86 | 388.1101
404 | 404 | 17.35 | 417.79 | 388.3656
405 | 405 | 17.18 | 413.69 | 388.6211
406 | 406 | 19.02 | 458 | 388.8767
407 | 407 | 17.42 | 419.47 | 389.1322
408 | 408 | 16.41 | 395.15 | 389.3877
409 | 409 | 17.1 | 411.77 | 389.6432
410 | 410 | 17.43 | 419.71 | 389.8987
411 | 411 | 13.94 | 335.68 | 390.1542
412 | 412 | 17.58 | 423.33 | 390.4098
413 | 413 | 16.8 | 404.54 | 390.6653
414 | 414 | 17.14 | 412.73 | 390.9208
415 | 415 | 16.93 | 407.67 | 391.1763
416 | 416 | 16.33 | 393.23 | 391.4318
417 | 417 | 17.65 | 425.01 | 391.6874
418 | 418 | 15.25 | 367.22 | 391.9429
419 | 419 | 12.25 | 294.98 | 392.1984
420 | 420 | 11.73 | 282.46 | 392.4539
421 | 421 | 10.08 | 242.73 | 392.7094
422 | 422 | 7.94 | 191.2 | 392.9649
423 | 423 | 9.09 | 218.89 | 393.2205
424 | 424 | 7.41 | 178.43 | 393.476
425 | 425 | 8.49 | 204.44 | 393.7315
426 | 426 | 10.11 | 243.45 | 393.987
427 | 427 | 12.76 | 307.26 | 394.2425
428 | 428 | 13.52 | 325.56 | 394.4981
429 | 429 | 17.63 | 424.53 | 394.7536
430 | 430 | 11.77 | 283.42 | 395.0091
431 | 431 | 15.33 | 369.15 | 395.2646
432 | 432 | 14.84 | 357.35 | 395.5201
433 | 433 | 14.74 | 354.94 | 395.7756
434 | 434 | 16.29 | 392.26 | 396.0312
435 | 435 | 15.26 | 367.46 | 396.2867
436 | 436 | 13.07 | 314.73 | 396.5422
437 | 437 | 17.6 | 423.81 | 396.7977
438 | 438 | 17.43 | 419.71 | 397.0532
439 | 439 | 16.96 | 408.4 | 397.3088
440 | 440 | 13.65 | 328.69 | 397.5643
441 | 441 | 9.94 | 239.36 | 397.8198
442 | 442 | 12.41 | 298.83 | 398.0753
443 | 443 | 8.31 | 200.1 | 398.3308
444 | 444 | 13.89 | 334.47 | 398.5864
445 | 445 | 13.02 | 313.52 | 398.8419
446 | 446 | 16.08 | 387.21 | 399.0974
447 | 447 | 17.84 | 429.59 | 399.3529
448 | 448 | 15.46 | 372.28 | 399.6084
449 | 449 | 15.92 | 383.35 | 399.8639
450 | 450 | 11.49 | 276.68 | 400.1195
451 | 451 | 13.77 | 331.58 | 400.375
452 | 452 | 12.04 | 289.92 | 400.6305
453 | 453 | 17.09 | 411.53 | 400.886
454 | 454 | 16.19 | 389.86 | 401.1415
455 | 455 | 16.91 | 407.19 | 401.3971
456 | 456 | 16.78 | 404.06 | 401.6526
457 | 457 | 16.89 | 406.71 | 401.9081
458 | 458 | 16.93 | 407.67 | 402.1636
459 | 459 | 16.75 | 403.34 | 402.4191
460 | 460 | 16.89 | 406.71 | 402.6746
461 | 461 | 16.52 | 397.8 | 402.9302
462 | 462 | 16.99 | 409.12 | 403.1857
463 | 463 | 17.09 | 411.53 | 403.4412
464 | 464 | 16.94 | 407.92 | 403.6967
465 | 465 | 17.09 | 411.53 | 403.9522
466 | 466 | 16.89 | 406.71 | 404.2078
467 | 467 | 16.88 | 406.47 | 404.4633
468 | 468 | 17.03 | 410.08 | 404.7188
469 | 469 | 16.73 | 402.86 | 404.9743
470 | 470 | 16.55 | 398.52 | 405.2298
471 | 471 | 16.72 | 402.62 | 405.4854
472 | 472 | 16.86 | 405.99 | 405.7409
473 | 473 | 16.82 | 405.03 | 405.9964
474 | 474 | 17.39 | 418.75 | 406.2519
475 | 475 | 17.62 | 424.29 | 406.5074
476 | 476 | 17.87 | 430.31 | 406.7629
477 | 477 | 17.31 | 416.82 | 407.0185
478 | 478 | 17.53 | 422.12 | 407.274
479 | 479 | 17.59 | 423.57 | 407.5295
480 | 480 | 17.62 | 424.29 | 407.785
481 | 481 | 17.54 | 422.36 | 408.0405
482 | 482 | 17.59 | 423.57 | 408.2961
483 | 483 | 17.31 | 416.82 | 408.5516
484 | 484 | 17.35 | 417.79 | 408.8071
485 | 485 | 17.72 | 426.7 | 409.0626
486 | 486 | 17.63 | 424.53 | 409.3181
487 | 487 | 17.52 | 421.88 | 409.5736
488 | 488 | 17.54 | 422.36 | 409.8292
489 | 489 | 17.63 | 424.53 | 410.0847
490 | 490 | 17.47 | 420.68 | 410.3402
491 | 491 | 17.54 | 422.36 | 410.5957
492 | 492 | 17.3 | 416.58 | 410.8512
493 | 493 | 17.25 | 415.38 | 411.1068
494 | 494 | 17.29 | 416.34 | 411.3623
495 | 495 | 17.36 | 418.03 | 411.6178
496 | 496 | 13.79 | 332.06 | 411.8733
497 | 497 | 17.33 | 417.31 | 412.1288
498 | 498 | 17.1 | 411.77 | 412.3843
499 | 499 | 16.93 | 407.67 | 412.6399
500 | 500 | 16.85 | 405.75 | 412.8954
501 | 501 | 16.91 | 407.19 | 413.1509
502 | 502 | 16.59 | 399.49 | 413.4064
503 | 503 | 14.7 | 353.98 | 413.6619
504 | 504 | 12.46 | 300.04 | 413.9175
505 | 505 | 10.25 | 246.82 | 414.173
506 | 506 | 8.4 | 202.27 | 414.4285
507 | 507 | 6.82 | 164.23 | 414.684
508 | 508 | 8.04 | 193.6 | 414.9395

## Data_strength
| Time | Fy | Model_strength
0 | 0 | 12.91 | 29.31366
1 | 1 | 16.77 | 29.37682
2 | 2 | 19.41 | 29.43999
3 | 3 | 21.57 | 29.50315
4 | 4 | 21.78 | 29.56631
5 | 5 | 20 | 29.62947
6 | 6 | 20.13 | 29.69264
7 | 7 | 20.4 | 29.7558
8 | 8 | 21.69 | 29.81896
9 | 9 | 21.39 | 29.88213
10 | 10 | 19.08 | 29.94529
11 | 11 | 17.64 | 30.00845
12 | 12 | 18.68 | 30.07161
13 | 13 | 19.58 | 30.13478
14 | 14 | 19 | 30.19794
15 | 15 | 19.53 | 30.2611
16 | 16 | 19.06 | 30.32427
17 | 17 | 19.92 | 30.38743
18 | 18 | 19.9 | 30.45059
19 | 19 | 20.57 | 30.51375
20 | 20 | 19.05 | 30.57692
21 | 21 | 19.42 | 30.64008
22 | 22 | 19.94 | 30.70324
23 | 23 | 20.39 | 30.7664
24 | 24 | 20.29 | 30.82957
25 | 25 | 20.44 | 30.89273
26 | 26 | 21.59 | 30.95589
27 | 27 | 22.11 | 31.01906
28 | 28 | 22.19 | 31.08222
29 | 29 | 23.88 | 31.14538
30 | 30 | 24.2 | 31.20854
31 | 31 | 25.11 | 31.27171
32 | 32 | 24.71 | 31.33487
33 | 33 | 25.46 | 31.39803
34 | 34 | 26.4 | 31.4612
35 | 35 | 28.96 | 31.52436
36 | 36 | 27.23 | 31.58752
37 | 37 | 28.44 | 31.65068
38 | 38 | 28.37 | 31.71385
39 | 39 | 30.64 | 31.77701
40 | 40 | 29.49 | 31.84017
41 | 41 | 29.82 | 31.90334
42 | 42 | 30.97 | 31.9665
43 | 43 | 31.99 | 32.02966
44 | 44 | 30.49 | 32.09282
45 | 45 | 30.01 | 32.15599
46 | 46 | 31.22 | 32.21915
47 | 47 | 32.43 | 32.28231
48 | 48 | 30.29 | 32.34548
49 | 49 | 32.1 | 32.40864
50 | 50 | 33.11 | 32.4718
51 | 51 | 31.9 | 32.53496
52 | 52 | 32.57 | 32.59813
53 | 53 | 33.58 | 32.66129
54 | 54 | 35.79 | 32.72445
55 | 55 | 32.71 | 32.78762
56 | 56 | 33.06 | 32.85078
57 | 57 | 34.7 | 32.91394
58 | 58 | 35.82 | 32.9771
59 | 59 | 33.88 | 33.04027
60 | 60 | 33.76 | 33.10343
61 | 61 | 36.12 | 33.16659
62 | 62 | 36.56 | 33.22976
63 | 63 | 35.21 | 33.29292
64 | 64 | 35.89 | 33.35608
65 | 65 | 37 | 33.41924
66 | 66 | 36.74 | 33.48241
67 | 67 | 35.83 | 33.54557
68 | 68 | 38.3 | 33.60873
69 | 69 | 37.88 | 33.6719
70 | 70 | 36.41 | 33.73506
71 | 71 | 37.26 | 33.79822
72 | 72 | 38.89 | 33.86138
73 | 73 | 35.83 | 33.92455
74 | 74 | 37.04 | 33.98771
75 | 75 | 38.27 | 34.05087
76 | 76 | 36.01 | 34.11404
77 | 77 | 35.89 | 34.1772
78 | 78 | 35.26 | 34.24036
79 | 79 | 32.97 | 34.30352
80 | 80 | 31.14 | 34.36669
81 | 81 | 25.1 | 34.42985
82 | 82 | 21.71 | 34.49301
83 | 83 | 18.15 | 34.55618
84 | 84 | 14.34 | 34.61934
85 | 85 | 25.24 | 34.6825
86 | 86 | 31.72 | 34.74566
87 | 87 | 32.37 | 34.80883
88 | 88 | 34.64 | 34.87199
89 | 89 | 36.08 | 34.93515
90 | 90 | 38.37 | 34.99832
91 | 91 | 35.18 | 35.06148
92 | 92 | 35.27 | 35.12464
93 | 93 | 38.2 | 35.1878
94 | 94 | 36.52 | 35.25097
95 | 95 | 35.8 | 35.31413
96 | 96 | 37.28 | 35.37729
97 | 97 | 39.81 | 35.44046
98 | 98 | 36.34 | 35.50362
99 | 99 | 37.41 | 35.56678
100 | 100 | 39.13 | 35.62994
101 | 101 | 38.5 | 35.69311
102 | 102 | 37.91 | 35.75627
103 | 103 | 37.1 | 35.81943
104 | 104 | 39.83 | 35.8826
105 | 105 | 37.34 | 35.94576
106 | 106 | 37.95 | 36.00892
107 | 107 | 40.15 | 36.07208
108 | 108 | 36.52 | 36.13525
109 | 109 | 37.15 | 36.19841
110 | 110 | 39.54 | 36.26157
111 | 111 | 36.21 | 36.32474
112 | 112 | 36.61 | 36.3879
113 | 113 | 38.75 | 36.45106
114 | 114 | 36.99 | 36.51422
115 | 115 | 36.27 | 36.57739
116 | 116 | 39.98 | 36.64055
117 | 117 | 38.58 | 36.70371
118 | 118 | 36.66 | 36.76688
119 | 119 | 38.87 | 36.83004
120 | 120 | 40.26 | 36.8932
121 | 121 | 36.64 | 36.95636
122 | 122 | 37.69 | 37.01953
123 | 123 | 40 | 37.08269
124 | 124 | 36.48 | 37.14585
125 | 125 | 37.25 | 37.20901
126 | 126 | 39.7 | 37.27218
127 | 127 | 37.2 | 37.33534
128 | 128 | 37.74 | 37.3985
129 | 129 | 40.75 | 37.46167
130 | 130 | 37.33 | 37.52483
131 | 131 | 37.68 | 37.58799
132 | 132 | 40.46 | 37.65115
133 | 133 | 38.07 | 37.71432
134 | 134 | 37.59 | 37.77748
135 | 135 | 40.34 | 37.84064
136 | 136 | 38.22 | 37.90381
137 | 137 | 37.98 | 37.96697
138 | 138 | 40 | 38.03013
139 | 139 | 38.02 | 38.09329
140 | 140 | 36.77 | 38.15646
141 | 141 | 40.99 | 38.21962
142 | 142 | 40.96 | 38.28278
143 | 143 | 36.9 | 38.34595
144 | 144 | 38.67 | 38.40911
145 | 145 | 41.61 | 38.47227
146 | 146 | 36.86 | 38.53543
147 | 147 | 39.03 | 38.5986
148 | 148 | 40.31 | 38.66176
149 | 149 | 37.02 | 38.72492
150 | 150 | 38.83 | 38.78809
151 | 151 | 41.35 | 38.85125
152 | 152 | 37.83 | 38.91441
153 | 153 | 38.41 | 38.97757
154 | 154 | 41.51 | 39.04074
155 | 155 | 38.99 | 39.1039
156 | 156 | 37.59 | 39.16706
157 | 157 | 39.21 | 39.23023
158 | 158 | 39.29 | 39.29339
159 | 159 | 37.76 | 39.35655
160 | 160 | 37.78 | 39.41971
161 | 161 | 39.1 | 39.48288
162 | 162 | 35.75 | 39.54604
163 | 163 | 35.12 | 39.6092
164 | 164 | 31.17 | 39.67237
165 | 165 | 26.57 | 39.73553
166 | 166 | 22 | 39.79869
167 | 167 | 19 | 39.86185
168 | 168 | 14.91 | 39.92502
169 | 169 | 23.14 | 39.98818
170 | 170 | 30.58 | 40.05134
171 | 171 | 34.72 | 40.11451
172 | 172 | 35.83 | 40.17767
173 | 173 | 37.5 | 40.24083
174 | 174 | 40.16 | 40.30399
175 | 175 | 38.22 | 40.36716
176 | 176 | 38.62 | 40.43032
177 | 177 | 40.61 | 40.49348
178 | 178 | 40.94 | 40.55665
179 | 179 | 37.82 | 40.61981
180 | 180 | 39.48 | 40.68297
181 | 181 | 41.78 | 40.74613
182 | 182 | 37.74 | 40.8093
183 | 183 | 38.77 | 40.87246
184 | 184 | 41.9 | 40.93562
185 | 185 | 39.23 | 40.99879
186 | 186 | 38.11 | 41.06195
187 | 187 | 41.19 | 41.12511
188 | 188 | 39.95 | 41.18827
189 | 189 | 39.37 | 41.25144
190 | 190 | 41.32 | 41.3146
191 | 191 | 41.3 | 41.37776
192 | 192 | 37.93 | 41.44093
193 | 193 | 40.79 | 41.50409
194 | 194 | 42.92 | 41.56725
195 | 195 | 39.2 | 41.63041
196 | 196 | 39.65 | 41.69358
197 | 197 | 42.52 | 41.75674
198 | 198 | 40.37 | 41.8199
199 | 199 | 40.1 | 41.88307
200 | 200 | 40.5 | 41.94623
201 | 201 | 42.32 | 42.00939
202 | 202 | 39.71 | 42.07255
203 | 203 | 40.76 | 42.13572
204 | 204 | 41.4 | 42.19888
205 | 205 | 41.45 | 42.26204
206 | 206 | 39.77 | 42.32521
207 | 207 | 41.7 | 42.38837
208 | 208 | 43.5 | 42.45153
209 | 209 | 39.77 | 42.51469
210 | 210 | 41.32 | 42.57786
211 | 211 | 44.07 | 42.64102
212 | 212 | 42.14 | 42.70418
213 | 213 | 41.56 | 42.76735
214 | 214 | 43.68 | 42.83051
215 | 215 | 44.29 | 42.89367
216 | 216 | 41.13 | 42.95683
217 | 217 | 43.16 | 43.02
218 | 218 | 45.19 | 43.08316
219 | 219 | 41.47 | 43.14632
220 | 220 | 41.97 | 43.20949
221 | 221 | 45.44 | 43.27265
222 | 222 | 43.51 | 43.33581
223 | 223 | 42.45 | 43.39897
224 | 224 | 43.81 | 43.46214
225 | 225 | 45.51 | 43.5253
226 | 226 | 41.51 | 43.58846
227 | 227 | 43.01 | 43.65162
228 | 228 | 44.33 | 43.71479
229 | 229 | 44.65 | 43.77795
230 | 230 | 42.3 | 43.84111
231 | 231 | 42.71 | 43.90428
232 | 232 | 45.35 | 43.96744
233 | 233 | 42.78 | 44.0306
234 | 234 | 42.59 | 44.09376
235 | 235 | 44.32 | 44.15693
236 | 236 | 45.57 | 44.22009
237 | 237 | 41.76 | 44.28325
238 | 238 | 42.68 | 44.34642
239 | 239 | 44.73 | 44.40958
240 | 240 | 45.27 | 44.47274
241 | 241 | 41.16 | 44.5359
242 | 242 | 41.96 | 44.59907
243 | 243 | 44.12 | 44.66223
244 | 244 | 42.16 | 44.72539
245 | 245 | 39.96 | 44.78856
246 | 246 | 40.31 | 44.85172
247 | 247 | 39.92 | 44.91488
248 | 248 | 35.09 | 44.97804
249 | 249 | 28.49 | 45.04121
250 | 250 | 23.33 | 45.10437
251 | 251 | 19.87 | 45.16753
252 | 252 | 15.77 | 45.2307
253 | 253 | 22.56 | 45.29386
254 | 254 | 28.98 | 45.35702
255 | 255 | 34.8 | 45.42018
256 | 256 | 39.71 | 45.48335
257 | 257 | 39.81 | 45.54651
258 | 258 | 41.56 | 45.60967
259 | 259 | 42.91 | 45.67284
260 | 260 | 47.42 | 45.736
261 | 261 | 42.71 | 45.79916
262 | 262 | 44.16 | 45.86232
263 | 263 | 47.46 | 45.92549
264 | 264 | 44.94 | 45.98865
265 | 265 | 45.57 | 46.05181
266 | 266 | 47.67 | 46.11498
267 | 267 | 46.47 | 46.17814
268 | 268 | 45.54 | 46.2413
269 | 269 | 47.29 | 46.30446
270 | 270 | 48.77 | 46.36763
271 | 271 | 45.09 | 46.43079
272 | 272 | 45.79 | 46.49395
273 | 273 | 48.39 | 46.55712
274 | 274 | 44.48 | 46.62028
275 | 275 | 45.82 | 46.68344
276 | 276 | 48.12 | 46.7466
277 | 277 | 45.06 | 46.80977
278 | 278 | 45.09 | 46.87293
279 | 279 | 47.38 | 46.93609
280 | 280 | 47.07 | 46.99926
281 | 281 | 44.84 | 47.06242
282 | 282 | 47.51 | 47.12558
283 | 283 | 50.02 | 47.18874
284 | 284 | 44.05 | 47.25191
285 | 285 | 46.13 | 47.31507
286 | 286 | 49.91 | 47.37823
287 | 287 | 44.39 | 47.4414
288 | 288 | 46.07 | 47.50456
289 | 289 | 48.95 | 47.56772
290 | 290 | 47.49 | 47.63088
291 | 291 | 45.72 | 47.69405
292 | 292 | 46.64 | 47.75721
293 | 293 | 49.51 | 47.82037
294 | 294 | 44.32 | 47.88354
295 | 295 | 46.6 | 47.9467
296 | 296 | 48.01 | 48.00986
297 | 297 | 46.2 | 48.07302
298 | 298 | 45.04 | 48.13619
299 | 299 | 46.82 | 48.19935
300 | 300 | 48.69 | 48.26251
301 | 301 | 44.89 | 48.32568
302 | 302 | 47.01 | 48.38884
303 | 303 | 48.67 | 48.452
304 | 304 | 45.6 | 48.51516
305 | 305 | 46.44 | 48.57833
306 | 306 | 48.07 | 48.64149
307 | 307 | 46.82 | 48.70465
308 | 308 | 46.24 | 48.76782
309 | 309 | 47.75 | 48.83098
310 | 310 | 47.38 | 48.89414
311 | 311 | 45.37 | 48.9573
312 | 312 | 47.65 | 49.02047
313 | 313 | 48.71 | 49.08363
314 | 314 | 45.89 | 49.14679
315 | 315 | 48.36 | 49.20996
316 | 316 | 49.76 | 49.27312
317 | 317 | 46.29 | 49.33628
318 | 318 | 47.65 | 49.39944
319 | 319 | 52.11 | 49.46261
320 | 320 | 45.8 | 49.52577
321 | 321 | 47.98 | 49.58893
322 | 322 | 50.13 | 49.6521
323 | 323 | 46.99 | 49.71526
324 | 324 | 47.02 | 49.77842
325 | 325 | 48.46 | 49.84158
326 | 326 | 47.12 | 49.90475
327 | 327 | 46.84 | 49.96791
328 | 328 | 48.89 | 50.03107
329 | 329 | 46.88 | 50.09423
330 | 330 | 45.77 | 50.1574
331 | 331 | 43.94 | 50.22056
332 | 332 | 40.38 | 50.28372
333 | 333 | 33.28 | 50.34689
334 | 334 | 28.37 | 50.41005
335 | 335 | 22.21 | 50.47321
336 | 336 | 18.86 | 50.53637
337 | 337 | 15.79 | 50.59954
338 | 338 | 27.26 | 50.6627
339 | 339 | 36.4 | 50.72586
340 | 340 | 39.28 | 50.78903
341 | 341 | 41.74 | 50.85219
342 | 342 | 44.41 | 50.91535
343 | 343 | 45.29 | 50.97851
344 | 344 | 49.29 | 51.04168
345 | 345 | 46.8 | 51.10484
346 | 346 | 47.64 | 51.168
347 | 347 | 49.42 | 51.23117
348 | 348 | 51.84 | 51.29433
349 | 349 | 48.2 | 51.35749
350 | 350 | 47.67 | 51.42065
351 | 351 | 49.3 | 51.48382
352 | 352 | 51.69 | 51.54698
353 | 353 | 48.09 | 51.61014
354 | 354 | 48.64 | 51.67331
355 | 355 | 51.03 | 51.73647
356 | 356 | 50.58 | 51.79963
357 | 357 | 47.56 | 51.86279
358 | 358 | 49.06 | 51.92596
359 | 359 | 51.86 | 51.98912
360 | 360 | 52.99 | 52.05228
361 | 361 | 48.8 | 52.11545
362 | 362 | 49.58 | 52.17861
363 | 363 | 52.83 | 52.24177
364 | 364 | 51.94 | 52.30493
365 | 365 | 49.24 | 52.3681
366 | 366 | 49.9 | 52.43126
367 | 367 | 52.85 | 52.49442
368 | 368 | 51.38 | 52.55759
369 | 369 | 49.47 | 52.62075
370 | 370 | 50.69 | 52.68391
371 | 371 | 54.7 | 52.74707
372 | 372 | 50.7 | 52.81024
373 | 373 | 49.69 | 52.8734
374 | 374 | 51.3 | 52.93656
375 | 375 | 52.73 | 52.99973
376 | 376 | 50.36 | 53.06289
377 | 377 | 50.88 | 53.12605
378 | 378 | 54.35 | 53.18921
379 | 379 | 52.81 | 53.25238
380 | 380 | 50.71 | 53.31554
381 | 381 | 52.19 | 53.3787
382 | 382 | 54.78 | 53.44187
383 | 383 | 51.13 | 53.50503
384 | 384 | 53.27 | 53.56819
385 | 385 | 55.22 | 53.63135
386 | 386 | 52.96 | 53.69452
387 | 387 | 54.5 | 53.75768
388 | 388 | 55.84 | 53.82084
389 | 389 | 52.84 | 53.88401
390 | 390 | 53.34 | 53.94717
391 | 391 | 55.16 | 54.01033
392 | 392 | 53.61 | 54.07349
393 | 393 | 53.27 | 54.13666
394 | 394 | 54.26 | 54.19982
395 | 395 | 55.11 | 54.26298
396 | 396 | 54.75 | 54.32615
397 | 397 | 56.56 | 54.38931
398 | 398 | 56.11 | 54.45247
399 | 399 | 54.27 | 54.51563
400 | 400 | 56.34 | 54.5788
401 | 401 | 57.58 | 54.64196
402 | 402 | 55.82 | 54.70512
403 | 403 | 57.15 | 54.76829
404 | 404 | 58.86 | 54.83145
405 | 405 | 56.48 | 54.89461
406 | 406 | 57.06 | 54.95777
407 | 407 | 57.09 | 55.02094
408 | 408 | 54.67 | 55.0841
409 | 409 | 57.01 | 55.14726
410 | 410 | 57.78 | 55.21043
411 | 411 | 57.45 | 55.27359
412 | 412 | 56.28 | 55.33675
413 | 413 | 57.15 | 55.39991
414 | 414 | 55.06 | 55.46308
415 | 415 | 53.94 | 55.52624
416 | 416 | 46.39 | 55.5894
417 | 417 | 42.17 | 55.65257
418 | 418 | 35.04 | 55.71573
419 | 419 | 29.15 | 55.77889
420 | 420 | 22.53 | 55.84205
421 | 421 | 18.44 | 55.90522
422 | 422 | 15.66 | 55.96838
423 | 423 | 21.84 | 56.03154
424 | 424 | 35.2 | 56.09471
425 | 425 | 42.5 | 56.15787
426 | 426 | 44.79 | 56.22103
427 | 427 | 49.91 | 56.28419
428 | 428 | 55.59 | 56.34736
429 | 429 | 52.84 | 56.41052
430 | 430 | 56.41 | 56.47368
431 | 431 | 62.03 | 56.53684
432 | 432 | 56.17 | 56.60001
433 | 433 | 60.96 | 56.66317
434 | 434 | 64.05 | 56.72633
435 | 435 | 62.28 | 56.7895
436 | 436 | 59.46 | 56.85266
437 | 437 | 59.85 | 56.91582
438 | 438 | 55.55 | 56.97898
439 | 439 | 59.36 | 57.04215
440 | 440 | 60.08 | 57.10531
441 | 441 | 56.4 | 57.16847
442 | 442 | 57.96 | 57.23164
443 | 443 | 58.21 | 57.2948
444 | 444 | 55.87 | 57.35796
445 | 445 | 58.64 | 57.42112
446 | 446 | 56.95 | 57.48429
447 | 447 | 55.54 | 57.54745
448 | 448 | 59.46 | 57.61061
449 | 449 | 59.04 | 57.67378
450 | 450 | 58.02 | 57.73694
451 | 451 | 61.22 | 57.8001
452 | 452 | 58.75 | 57.86326
453 | 453 | 59.29 | 57.92643
454 | 454 | 61.71 | 57.98959
455 | 455 | 59.89 | 58.05275
456 | 456 | 59.85 | 58.11592
457 | 457 | 58.66 | 58.17908
458 | 458 | 57.63 | 58.24224
459 | 459 | 57.48 | 58.3054
460 | 460 | 59.18 | 58.36857
461 | 461 | 57.7 | 58.43173
462 | 462 | 58.15 | 58.49489
463 | 463 | 61.35 | 58.55806
464 | 464 | 58.77 | 58.62122
465 | 465 | 55.26 | 58.68438
466 | 466 | 58.4 | 58.74754
467 | 467 | 60.77 | 58.81071
468 | 468 | 56.33 | 58.87387
469 | 469 | 59.38 | 58.93703
470 | 470 | 59.46 | 59.0002
471 | 471 | 57.3 | 59.06336
472 | 472 | 59.82 | 59.12652
473 | 473 | 60.15 | 59.18968
474 | 474 | 57.58 | 59.25285
475 | 475 | 60.72 | 59.31601
476 | 476 | 65.06 | 59.37917
477 | 477 | 61.04 | 59.44234
478 | 478 | 62.34 | 59.5055
479 | 479 | 63.51 | 59.56866
480 | 480 | 61.69 | 59.63182
481 | 481 | 62.68 | 59.69499
482 | 482 | 64.57 | 59.75815
483 | 483 | 61.51 | 59.82131
484 | 484 | 62.2 | 59.88448
485 | 485 | 64.04 | 59.94764
486 | 486 | 62.06 | 60.0108
487 | 487 | 63 | 60.07396
488 | 488 | 64.95 | 60.13713
489 | 489 | 62.77 | 60.20029
490 | 490 | 64.2 | 60.26345
491 | 491 | 65.7 | 60.32662
492 | 492 | 63.06 | 60.38978
493 | 493 | 64.97 | 60.45294
494 | 494 | 65.04 | 60.5161
495 | 495 | 62.25 | 60.57927
496 | 496 | 64.58 | 60.64243
497 | 497 | 64.93 | 60.70559
498 | 498 | 61.81 | 60.76876
499 | 499 | 64.45 | 60.83192
500 | 500 | 65.05 | 60.89508
501 | 501 | 60.36 | 60.95824
502 | 502 | 53.03 | 61.02141
503 | 503 | 39.34 | 61.08457
504 | 504 | 33.35 | 61.14773
505 | 505 | 29.48 | 61.2109
506 | 506 | 23.31 | 61.27406
507 | 507 | 16.84 | 61.33722
508 | 508 | 15.77 | 61.40038

## Couple_data
| Time | Fy | Model_strength | Voltage | Temperature | Model_temp
0 | 0 | 12.91 | 29.31366 | 6.79 | 163.5 | 285.1362
1 | 1 | 16.77 | 29.37682 | 7.62 | 183.49 | 285.3917
2 | 2 | 19.41 | 29.43999 | 9.3 | 223.94 | 285.6472
3 | 3 | 21.57 | 29.50315 | 8.58 | 206.61 | 285.9027
4 | 4 | 21.78 | 29.56631 | 11.04 | 265.84 | 286.1582
5 | 5 | 20 | 29.62947 | 9.84 | 236.95 | 286.4137
6 | 6 | 20.13 | 29.69264 | 9.63 | 231.89 | 286.6693
7 | 7 | 20.4 | 29.7558 | 8.61 | 207.33 | 286.9248
8 | 8 | 21.69 | 29.81896 | 8.66 | 208.53 | 287.1803
9 | 9 | 21.39 | 29.88213 | 9.55 | 229.96 | 287.4358
10 | 10 | 19.08 | 29.94529 | 11.98 | 288.48 | 287.6913
11 | 11 | 17.64 | 30.00845 | 10.03 | 241.52 | 287.9469
12 | 12 | 18.68 | 30.07161 | 8.8 | 211.9 | 288.2024
13 | 13 | 19.58 | 30.13478 | 9.32 | 224.43 | 288.4579
14 | 14 | 19 | 30.19794 | 9.57 | 230.45 | 288.7134
15 | 15 | 19.53 | 30.2611 | 9.57 | 230.45 | 288.9689
16 | 16 | 19.06 | 30.32427 | 9.3 | 223.94 | 289.2244
17 | 17 | 19.92 | 30.38743 | 11.41 | 274.75 | 289.48
18 | 18 | 19.9 | 30.45059 | 10.18 | 245.13 | 289.7355
19 | 19 | 20.57 | 30.51375 | 9.26 | 222.98 | 289.991
20 | 20 | 19.05 | 30.57692 | 9.51 | 229 | 290.2465
21 | 21 | 19.42 | 30.64008 | 10.75 | 258.86 | 290.502
22 | 22 | 19.94 | 30.70324 | 11.17 | 268.97 | 290.7576
23 | 23 | 20.39 | 30.7664 | 10.52 | 253.32 | 291.0131
24 | 24 | 20.29 | 30.82957 | 7.44 | 179.16 | 291.2686
25 | 25 | 20.44 | 30.89273 | 11.75 | 282.94 | 291.5241
26 | 26 | 21.59 | 30.95589 | 10.89 | 262.23 | 291.7796
27 | 27 | 22.11 | 31.01906 | 10.88 | 261.99 | 292.0352
28 | 28 | 22.19 | 31.08222 | 11.81 | 284.38 | 292.2907
29 | 29 | 23.88 | 31.14538 | 10.79 | 259.82 | 292.5462
30 | 30 | 24.2 | 31.20854 | 11.86 | 285.59 | 292.8017
31 | 31 | 25.11 | 31.27171 | 11.23 | 270.42 | 293.0572
32 | 32 | 24.71 | 31.33487 | 11.1 | 267.29 | 293.3127
33 | 33 | 25.46 | 31.39803 | 12.13 | 292.09 | 293.5683
34 | 34 | 26.4 | 31.4612 | 12.44 | 299.56 | 293.8238
35 | 35 | 28.96 | 31.52436 | 12.11 | 291.61 | 294.0793
36 | 36 | 27.23 | 31.58752 | 12.69 | 305.58 | 294.3348
37 | 37 | 28.44 | 31.65068 | 12.47 | 300.28 | 294.5903
38 | 38 | 28.37 | 31.71385 | 12.55 | 302.2 | 294.8459
39 | 39 | 30.64 | 31.77701 | 12.64 | 304.37 | 295.1014
40 | 40 | 29.49 | 31.84017 | 13 | 313.04 | 295.3569
41 | 41 | 29.82 | 31.90334 | 13.04 | 314 | 295.6124
42 | 42 | 30.97 | 31.9665 | 12.88 | 310.15 | 295.8679
43 | 43 | 31.99 | 32.02966 | 13.45 | 323.88 | 296.1234
44 | 44 | 30.49 | 32.09282 | 11.4 | 274.51 | 296.379
45 | 45 | 30.01 | 32.15599 | 11.67 | 281.01 | 296.6345
46 | 46 | 31.22 | 32.21915 | 12.85 | 309.43 | 296.89
47 | 47 | 32.43 | 32.28231 | 13.66 | 328.93 | 297.1455
48 | 48 | 30.29 | 32.34548 | 13.15 | 316.65 | 297.401
49 | 49 | 32.1 | 32.40864 | 13.54 | 326.04 | 297.6566
50 | 50 | 33.11 | 32.4718 | 13.39 | 322.43 | 297.9121
51 | 51 | 31.9 | 32.53496 | 13.86 | 333.75 | 298.1676
52 | 52 | 32.57 | 32.59813 | 13.31 | 320.5 | 298.4231
53 | 53 | 33.58 | 32.66129 | 14.03 | 337.84 | 298.6786
54 | 54 | 35.79 | 32.72445 | 13.54 | 326.04 | 298.9341
55 | 55 | 32.71 | 32.78762 | 13.67 | 329.17 | 299.1897
56 | 56 | 33.06 | 32.85078 | 13.33 | 320.99 | 299.4452
57 | 57 | 34.7 | 32.91394 | 14.11 | 339.77 | 299.7007
58 | 58 | 35.82 | 32.9771 | 13.37 | 321.95 | 299.9562
59 | 59 | 33.88 | 33.04027 | 14.31 | 344.58 | 300.2117
60 | 60 | 33.76 | 33.10343 | 13.85 | 333.51 | 300.4673
61 | 61 | 36.12 | 33.16659 | 14.39 | 346.51 | 300.7228
62 | 62 | 36.56 | 33.22976 | 13.52 | 325.56 | 300.9783
63 | 63 | 35.21 | 33.29292 | 14.42 | 347.23 | 301.2338
64 | 64 | 35.89 | 33.35608 | 14.28 | 343.86 | 301.4893
65 | 65 | 37 | 33.41924 | 14.67 | 353.25 | 301.7449
66 | 66 | 36.74 | 33.48241 | 12.94 | 311.6 | 302.0004
67 | 67 | 35.83 | 33.54557 | 14.17 | 341.21 | 302.2559
68 | 68 | 38.3 | 33.60873 | 13.81 | 332.54 | 302.5114
69 | 69 | 37.88 | 33.6719 | 14.3 | 344.34 | 302.7669
70 | 70 | 36.41 | 33.73506 | 13.45 | 323.88 | 303.0224
71 | 71 | 37.26 | 33.79822 | 14.28 | 343.86 | 303.278
72 | 72 | 38.89 | 33.86138 | 14.84 | 357.35 | 303.5335
73 | 73 | 35.83 | 33.92455 | 14.46 | 348.2 | 303.789
74 | 74 | 37.04 | 33.98771 | 13.84 | 333.27 | 304.0445
75 | 75 | 38.27 | 34.05087 | 11.98 | 288.48 | 304.3
76 | 76 | 36.01 | 34.11404 | 14.03 | 337.84 | 304.5556
77 | 77 | 35.89 | 34.1772 | 12.36 | 297.63 | 304.8111
78 | 78 | 35.26 | 34.24036 | 12.59 | 303.17 | 305.0666
79 | 79 | 32.97 | 34.30352 | 15.59 | 375.41 | 305.3221
80 | 80 | 31.14 | 34.36669 | 10.05 | 242 | 305.5776
81 | 81 | 25.1 | 34.42985 | 8.7 | 209.5 | 305.8331
82 | 82 | 21.71 | 34.49301 | 6.53 | 157.24 | 306.0887
83 | 83 | 18.15 | 34.55618 | 7.25 | 174.58 | 306.3442
84 | 84 | 14.34 | 34.61934 | 8.28 | 199.38 | 306.5997
85 | 85 | 25.24 | 34.6825 | 9.95 | 239.6 | 306.8552
86 | 86 | 31.72 | 34.74566 | 12.17 | 293.05 | 307.1107
87 | 87 | 32.37 | 34.80883 | 11.11 | 267.53 | 307.3663
88 | 88 | 34.64 | 34.87199 | 12.75 | 307.02 | 307.6218
89 | 89 | 36.08 | 34.93515 | 12.34 | 297.15 | 307.8773
90 | 90 | 38.37 | 34.99832 | 12.58 | 302.93 | 308.1328
91 | 91 | 35.18 | 35.06148 | 12.81 | 308.46 | 308.3883
92 | 92 | 35.27 | 35.12464 | 11.58 | 278.85 | 308.6439
93 | 93 | 38.2 | 35.1878 | 13.28 | 319.78 | 308.8994
94 | 94 | 36.52 | 35.25097 | 13.59 | 327.25 | 309.1549
95 | 95 | 35.8 | 35.31413 | 13.28 | 319.78 | 309.4104
96 | 96 | 37.28 | 35.37729 | 8 | 192.64 | 309.6659
97 | 97 | 39.81 | 35.44046 | 13.93 | 335.43 | 309.9214
98 | 98 | 36.34 | 35.50362 | 11.74 | 282.7 | 310.177
99 | 99 | 37.41 | 35.56678 | 13.82 | 332.79 | 310.4325
100 | 100 | 39.13 | 35.62994 | 13.19 | 317.62 | 310.688
101 | 101 | 38.5 | 35.69311 | 13.52 | 325.56 | 310.9435
102 | 102 | 37.91 | 35.75627 | 13.19 | 317.62 | 311.199
103 | 103 | 37.1 | 35.81943 | 12.07 | 290.65 | 311.4546
104 | 104 | 39.83 | 35.8826 | 14 | 337.12 | 311.7101
105 | 105 | 37.34 | 35.94576 | 15.25 | 367.22 | 311.9656
106 | 106 | 37.95 | 36.00892 | 11.14 | 268.25 | 312.2211
107 | 107 | 40.15 | 36.07208 | 10.45 | 251.64 | 312.4766
108 | 108 | 36.52 | 36.13525 | 13.88 | 334.23 | 312.7321
109 | 109 | 37.15 | 36.19841 | 12.73 | 306.54 | 312.9877
110 | 110 | 39.54 | 36.26157 | 13.76 | 331.34 | 313.2432
111 | 111 | 36.21 | 36.32474 | 13.51 | 325.32 | 313.4987
112 | 112 | 36.61 | 36.3879 | 13.63 | 328.21 | 313.7542
113 | 113 | 38.75 | 36.45106 | 14.03 | 337.84 | 314.0097
114 | 114 | 36.99 | 36.51422 | 13.46 | 324.12 | 314.2653
115 | 115 | 36.27 | 36.57739 | 13.23 | 318.58 | 314.5208
116 | 116 | 39.98 | 36.64055 | 13.09 | 315.21 | 314.7763
117 | 117 | 38.58 | 36.70371 | 12.92 | 311.11 | 315.0318
118 | 118 | 36.66 | 36.76688 | 13.96 | 336.16 | 315.2873
119 | 119 | 38.87 | 36.83004 | 13.54 | 326.04 | 315.5429
120 | 120 | 40.26 | 36.8932 | 13.89 | 334.47 | 315.7984
121 | 121 | 36.64 | 36.95636 | 13.32 | 320.75 | 316.0539
122 | 122 | 37.69 | 37.01953 | 14.09 | 339.29 | 316.3094
123 | 123 | 40 | 37.08269 | 13.08 | 314.97 | 316.5649
124 | 124 | 36.48 | 37.14585 | 13.92 | 335.19 | 316.8204
125 | 125 | 37.25 | 37.20901 | 13.56 | 326.52 | 317.076
126 | 126 | 39.7 | 37.27218 | 14.02 | 337.6 | 317.3315
127 | 127 | 37.2 | 37.33534 | 13.18 | 317.37 | 317.587
128 | 128 | 37.74 | 37.3985 | 14.23 | 342.66 | 317.8425
129 | 129 | 40.75 | 37.46167 | 13.13 | 316.17 | 318.098
130 | 130 | 37.33 | 37.52483 | 14.1 | 339.53 | 318.3536
131 | 131 | 37.68 | 37.58799 | 12.86 | 309.67 | 318.6091
132 | 132 | 40.46 | 37.65115 | 13.06 | 314.48 | 318.8646
133 | 133 | 38.07 | 37.71432 | 13.5 | 325.08 | 319.1201
134 | 134 | 37.59 | 37.77748 | 12.44 | 299.56 | 319.3756
135 | 135 | 40.34 | 37.84064 | 14.01 | 337.36 | 319.6311
136 | 136 | 38.22 | 37.90381 | 12.8 | 308.22 | 319.8867
137 | 137 | 37.98 | 37.96697 | 11.97 | 288.24 | 320.1422
138 | 138 | 40 | 38.03013 | 12.48 | 300.52 | 320.3977
139 | 139 | 38.02 | 38.09329 | 14.73 | 354.7 | 320.6532
140 | 140 | 36.77 | 38.15646 | 12.19 | 293.54 | 320.9087
141 | 141 | 40.99 | 38.21962 | 12.08 | 290.89 | 321.1643
142 | 142 | 40.96 | 38.28278 | 14.58 | 351.09 | 321.4198
143 | 143 | 36.9 | 38.34595 | 10.09 | 242.97 | 321.6753
144 | 144 | 38.67 | 38.40911 | 12.8 | 308.22 | 321.9308
145 | 145 | 41.61 | 38.47227 | 13.19 | 317.62 | 322.1863
146 | 146 | 36.86 | 38.53543 | 14.29 | 344.1 | 322.4418
147 | 147 | 39.03 | 38.5986 | 13.84 | 333.27 | 322.6974
148 | 148 | 40.31 | 38.66176 | 14.65 | 352.77 | 322.9529
149 | 149 | 37.02 | 38.72492 | 13.87 | 333.99 | 323.2084
150 | 150 | 38.83 | 38.78809 | 13.57 | 326.77 | 323.4639
151 | 151 | 41.35 | 38.85125 | 13.01 | 313.28 | 323.7194
152 | 152 | 37.83 | 38.91441 | 16.17 | 389.37 | 323.975
153 | 153 | 38.41 | 38.97757 | 12.27 | 295.46 | 324.2305
154 | 154 | 41.51 | 39.04074 | 14.16 | 340.97 | 324.486
155 | 155 | 38.99 | 39.1039 | 13.4 | 322.67 | 324.7415
156 | 156 | 37.59 | 39.16706 | 14.43 | 347.47 | 324.997
157 | 157 | 39.21 | 39.23023 | 13.55 | 326.28 | 325.2526
158 | 158 | 39.29 | 39.29339 | 13.79 | 332.06 | 325.5081
159 | 159 | 37.76 | 39.35655 | 12.94 | 311.6 | 325.7636
160 | 160 | 37.78 | 39.41971 | 13.71 | 330.14 | 326.0191
161 | 161 | 39.1 | 39.48288 | 12.35 | 297.39 | 326.2746
162 | 162 | 35.75 | 39.54604 | 13.53 | 325.8 | 326.5301
163 | 163 | 35.12 | 39.6092 | 12.45 | 299.8 | 326.7857
164 | 164 | 31.17 | 39.67237 | 14.1 | 339.53 | 327.0412
165 | 165 | 26.57 | 39.73553 | 10.67 | 256.93 | 327.2967
166 | 166 | 22 | 39.79869 | 9.94 | 239.36 | 327.5522
167 | 167 | 19 | 39.86185 | 8.81 | 212.14 | 327.8077
168 | 168 | 14.91 | 39.92502 | 7.59 | 182.77 | 328.0633
169 | 169 | 23.14 | 39.98818 | 6.47 | 155.8 | 328.3188
170 | 170 | 30.58 | 40.05134 | 7.14 | 171.93 | 328.5743
171 | 171 | 34.72 | 40.11451 | 9.22 | 222.02 | 328.8298
172 | 172 | 35.83 | 40.17767 | 8.91 | 214.55 | 329.0853
173 | 173 | 37.5 | 40.24083 | 13.14 | 316.41 | 329.3408
174 | 174 | 40.16 | 40.30399 | 12.51 | 301.24 | 329.5964
175 | 175 | 38.22 | 40.36716 | 13.66 | 328.93 | 329.8519
176 | 176 | 38.62 | 40.43032 | 13.02 | 313.52 | 330.1074
177 | 177 | 40.61 | 40.49348 | 13.21 | 318.1 | 330.3629
178 | 178 | 40.94 | 40.55665 | 11.73 | 282.46 | 330.6184
179 | 179 | 37.82 | 40.61981 | 13.39 | 322.43 | 330.874
180 | 180 | 39.48 | 40.68297 | 13.34 | 321.23 | 331.1295
181 | 181 | 41.78 | 40.74613 | 13.29 | 320.02 | 331.385
182 | 182 | 37.74 | 40.8093 | 11.46 | 275.96 | 331.6405
183 | 183 | 38.77 | 40.87246 | 13.67 | 329.17 | 331.896
184 | 184 | 41.9 | 40.93562 | 13.57 | 326.77 | 332.1516
185 | 185 | 39.23 | 40.99879 | 13.47 | 324.36 | 332.4071
186 | 186 | 38.11 | 41.06195 | 13.98 | 336.64 | 332.6626
187 | 187 | 41.19 | 41.12511 | 13.81 | 332.54 | 332.9181
188 | 188 | 39.95 | 41.18827 | 13.67 | 329.17 | 333.1736
189 | 189 | 39.37 | 41.25144 | 13.45 | 323.88 | 333.4291
190 | 190 | 41.32 | 41.3146 | 14.21 | 342.18 | 333.6847
191 | 191 | 41.3 | 41.37776 | 13.97 | 336.4 | 333.9402
192 | 192 | 37.93 | 41.44093 | 14.09 | 339.29 | 334.1957
193 | 193 | 40.79 | 41.50409 | 14.13 | 340.25 | 334.4512
194 | 194 | 42.92 | 41.56725 | 14.34 | 345.31 | 334.7067
195 | 195 | 39.2 | 41.63041 | 13.71 | 330.14 | 334.9623
196 | 196 | 39.65 | 41.69358 | 12.21 | 294.02 | 335.2178
197 | 197 | 42.52 | 41.75674 | 13.83 | 333.03 | 335.4733
198 | 198 | 40.37 | 41.8199 | 14.72 | 354.46 | 335.7288
199 | 199 | 40.1 | 41.88307 | 13.73 | 330.62 | 335.9843
200 | 200 | 40.5 | 41.94623 | 14.22 | 342.42 | 336.2398
201 | 201 | 42.32 | 42.00939 | 14.42 | 347.23 | 336.4954
202 | 202 | 39.71 | 42.07255 | 15 | 361.2 | 336.7509
203 | 203 | 40.76 | 42.13572 | 6.99 | 168.32 | 337.0064
204 | 204 | 41.4 | 42.19888 | 14.63 | 352.29 | 337.2619
205 | 205 | 41.45 | 42.26204 | 10.01 | 241.04 | 337.5174
206 | 206 | 39.77 | 42.32521 | 12.56 | 302.44 | 337.773
207 | 207 | 41.7 | 42.38837 | 12.01 | 289.2 | 338.0285
208 | 208 | 43.5 | 42.45153 | 15.94 | 383.84 | 338.284
209 | 209 | 39.77 | 42.51469 | 11.72 | 282.22 | 338.5395
210 | 210 | 41.32 | 42.57786 | 15.23 | 366.74 | 338.795
211 | 211 | 44.07 | 42.64102 | 14.94 | 359.76 | 339.0505
212 | 212 | 42.14 | 42.70418 | 12.99 | 312.8 | 339.3061
213 | 213 | 41.56 | 42.76735 | 10.86 | 261.51 | 339.5616
214 | 214 | 43.68 | 42.83051 | 14.41 | 346.99 | 339.8171
215 | 215 | 44.29 | 42.89367 | 14.39 | 346.51 | 340.0726
216 | 216 | 41.13 | 42.95683 | 14.85 | 357.59 | 340.3281
217 | 217 | 43.16 | 43.02 | 13.48 | 324.6 | 340.5837
218 | 218 | 45.19 | 43.08316 | 14.67 | 353.25 | 340.8392
219 | 219 | 41.47 | 43.14632 | 14.11 | 339.77 | 341.0947
220 | 220 | 41.97 | 43.20949 | 14.28 | 343.86 | 341.3502
221 | 221 | 45.44 | 43.27265 | 14.47 | 348.44 | 341.6057
222 | 222 | 43.51 | 43.33581 | 9.57 | 230.45 | 341.8613
223 | 223 | 42.45 | 43.39897 | 14.32 | 344.83 | 342.1168
224 | 224 | 43.81 | 43.46214 | 16.48 | 396.84 | 342.3723
225 | 225 | 45.51 | 43.5253 | 15.59 | 375.41 | 342.6278
226 | 226 | 41.51 | 43.58846 | 13.96 | 336.16 | 342.8833
227 | 227 | 43.01 | 43.65162 | 11.77 | 283.42 | 343.1388
228 | 228 | 44.33 | 43.71479 | 12.93 | 311.35 | 343.3944
229 | 229 | 44.65 | 43.77795 | 10.63 | 255.97 | 343.6499
230 | 230 | 42.3 | 43.84111 | 13.67 | 329.17 | 343.9054
231 | 231 | 42.71 | 43.90428 | 13.45 | 323.88 | 344.1609
232 | 232 | 45.35 | 43.96744 | 13.15 | 316.65 | 344.4164
233 | 233 | 42.78 | 44.0306 | 15.05 | 362.4 | 344.672
234 | 234 | 42.59 | 44.09376 | 10.87 | 261.75 | 344.9275
235 | 235 | 44.32 | 44.15693 | 11.38 | 274.03 | 345.183
236 | 236 | 45.57 | 44.22009 | 14.86 | 357.83 | 345.4385
237 | 237 | 41.76 | 44.28325 | 13.54 | 326.04 | 345.694
238 | 238 | 42.68 | 44.34642 | 9.4 | 226.35 | 345.9495
239 | 239 | 44.73 | 44.40958 | 14.3 | 344.34 | 346.2051
240 | 240 | 45.27 | 44.47274 | 10.79 | 259.82 | 346.4606
241 | 241 | 41.16 | 44.5359 | 13.81 | 332.54 | 346.7161
242 | 242 | 41.96 | 44.59907 | 13.93 | 335.43 | 346.9716
243 | 243 | 44.12 | 44.66223 | 16.76 | 403.58 | 347.2271
244 | 244 | 42.16 | 44.72539 | 12.82 | 308.71 | 347.4827
245 | 245 | 39.96 | 44.78856 | 13.4 | 322.67 | 347.7382
246 | 246 | 40.31 | 44.85172 | 12.18 | 293.29 | 347.9937
247 | 247 | 39.92 | 44.91488 | 14.2 | 341.94 | 348.2492
248 | 248 | 35.09 | 44.97804 | 10.63 | 255.97 | 348.5047
249 | 249 | 28.49 | 45.04121 | 12.73 | 306.54 | 348.7603
250 | 250 | 23.33 | 45.10437 | 13.46 | 324.12 | 349.0158
251 | 251 | 19.87 | 45.16753 | 12.86 | 309.67 | 349.2713
252 | 252 | 15.77 | 45.2307 | 11.62 | 279.81 | 349.5268
253 | 253 | 22.56 | 45.29386 | 9.81 | 236.22 | 349.7823
254 | 254 | 28.98 | 45.35702 | 8.12 | 195.53 | 350.0378
255 | 255 | 34.8 | 45.42018 | 10.1 | 243.21 | 350.2934
256 | 256 | 39.71 | 45.48335 | 6.78 | 163.26 | 350.5489
257 | 257 | 39.81 | 45.54651 | 6.71 | 161.58 | 350.8044
258 | 258 | 41.56 | 45.60967 | 9.49 | 228.52 | 351.0599
259 | 259 | 42.91 | 45.67284 | 9.48 | 228.28 | 351.3154
260 | 260 | 47.42 | 45.736 | 11.28 | 271.62 | 351.571
261 | 261 | 42.71 | 45.79916 | 12.22 | 294.26 | 351.8265
262 | 262 | 44.16 | 45.86232 | 12.73 | 306.54 | 352.082
263 | 263 | 47.46 | 45.92549 | 11.9 | 286.55 | 352.3375
264 | 264 | 44.94 | 45.98865 | 14.28 | 343.86 | 352.593
265 | 265 | 45.57 | 46.05181 | 11.9 | 286.55 | 352.8485
266 | 266 | 47.67 | 46.11498 | 9.49 | 228.52 | 353.1041
267 | 267 | 46.47 | 46.17814 | 14.25 | 343.14 | 353.3596
268 | 268 | 45.54 | 46.2413 | 8.61 | 207.33 | 353.6151
269 | 269 | 47.29 | 46.30446 | 15.02 | 361.68 | 353.8706
270 | 270 | 48.77 | 46.36763 | 9.81 | 236.22 | 354.1261
271 | 271 | 45.09 | 46.43079 | 14.08 | 339.05 | 354.3817
272 | 272 | 45.79 | 46.49395 | 14.98 | 360.72 | 354.6372
273 | 273 | 48.39 | 46.55712 | 14.33 | 345.07 | 354.8927
274 | 274 | 44.48 | 46.62028 | 12.41 | 298.83 | 355.1482
275 | 275 | 45.82 | 46.68344 | 15.14 | 364.57 | 355.4037
276 | 276 | 48.12 | 46.7466 | 13.08 | 314.97 | 355.6592
277 | 277 | 45.06 | 46.80977 | 12.1 | 291.37 | 355.9148
278 | 278 | 45.09 | 46.87293 | 13.06 | 314.48 | 356.1703
279 | 279 | 47.38 | 46.93609 | 13.66 | 328.93 | 356.4258
280 | 280 | 47.07 | 46.99926 | 9.89 | 238.15 | 356.6813
281 | 281 | 44.84 | 47.06242 | 15.38 | 370.35 | 356.9368
282 | 282 | 47.51 | 47.12558 | 16.9 | 406.95 | 357.1924
283 | 283 | 50.02 | 47.18874 | 12.82 | 308.71 | 357.4479
284 | 284 | 44.05 | 47.25191 | 13.82 | 332.79 | 357.7034
285 | 285 | 46.13 | 47.31507 | 13.58 | 327.01 | 357.9589
286 | 286 | 49.91 | 47.37823 | 13.43 | 323.39 | 358.2144
287 | 287 | 44.39 | 47.4414 | 13.96 | 336.16 | 358.47
288 | 288 | 46.07 | 47.50456 | 13.45 | 323.88 | 358.7255
289 | 289 | 48.95 | 47.56772 | 14.48 | 348.68 | 358.981
290 | 290 | 47.49 | 47.63088 | 13.58 | 327.01 | 359.2365
291 | 291 | 45.72 | 47.69405 | 14.86 | 357.83 | 359.492
292 | 292 | 46.64 | 47.75721 | 14.63 | 352.29 | 359.7475
293 | 293 | 49.51 | 47.82037 | 14.56 | 350.6 | 360.0031
294 | 294 | 44.32 | 47.88354 | 14.97 | 360.48 | 360.2586
295 | 295 | 46.6 | 47.9467 | 12.7 | 305.82 | 360.5141
296 | 296 | 48.01 | 48.00986 | 15.86 | 381.91 | 360.7696
297 | 297 | 46.2 | 48.07302 | 13.71 | 330.14 | 361.0251
298 | 298 | 45.04 | 48.13619 | 15.12 | 364.09 | 361.2807
299 | 299 | 46.82 | 48.19935 | 14.04 | 338.08 | 361.5362
300 | 300 | 48.69 | 48.26251 | 13.92 | 335.19 | 361.7917
301 | 301 | 44.89 | 48.32568 | 15.43 | 371.55 | 362.0472
302 | 302 | 47.01 | 48.38884 | 14.71 | 354.22 | 362.3027
303 | 303 | 48.67 | 48.452 | 13.63 | 328.21 | 362.5582
304 | 304 | 45.6 | 48.51516 | 15.16 | 365.05 | 362.8138
305 | 305 | 46.44 | 48.57833 | 14.34 | 345.31 | 363.0693
306 | 306 | 48.07 | 48.64149 | 15.08 | 363.13 | 363.3248
307 | 307 | 46.82 | 48.70465 | 14.55 | 350.36 | 363.5803
308 | 308 | 46.24 | 48.76782 | 15.23 | 366.74 | 363.8358
309 | 309 | 47.75 | 48.83098 | 13.58 | 327.01 | 364.0914
310 | 310 | 47.38 | 48.89414 | 11.19 | 269.46 | 364.3469
311 | 311 | 45.37 | 48.9573 | 14.78 | 355.9 | 364.6024
312 | 312 | 47.65 | 49.02047 | 15.56 | 374.68 | 364.8579
313 | 313 | 48.71 | 49.08363 | 16.33 | 393.23 | 365.1134
314 | 314 | 45.89 | 49.14679 | 15.86 | 381.91 | 365.369
315 | 315 | 48.36 | 49.20996 | 14.26 | 343.38 | 365.6245
316 | 316 | 49.76 | 49.27312 | 14.76 | 355.42 | 365.88
317 | 317 | 46.29 | 49.33628 | 14.01 | 337.36 | 366.1355
318 | 318 | 47.65 | 49.39944 | 13.57 | 326.77 | 366.391
319 | 319 | 52.11 | 49.46261 | 14.5 | 349.16 | 366.6465
320 | 320 | 45.8 | 49.52577 | 15.09 | 363.37 | 366.9021
321 | 321 | 47.98 | 49.58893 | 14.53 | 349.88 | 367.1576
322 | 322 | 50.13 | 49.6521 | 14.6 | 351.57 | 367.4131
323 | 323 | 46.99 | 49.71526 | 15.7 | 378.06 | 367.6686
324 | 324 | 47.02 | 49.77842 | 16.1 | 387.69 | 367.9241
325 | 325 | 48.46 | 49.84158 | 14.84 | 357.35 | 368.1797
326 | 326 | 47.12 | 49.90475 | 14.6 | 351.57 | 368.4352
327 | 327 | 46.84 | 49.96791 | 15.49 | 373 | 368.6907
328 | 328 | 48.89 | 50.03107 | 14.74 | 354.94 | 368.9462
329 | 329 | 46.88 | 50.09423 | 12.25 | 294.98 | 369.2017
330 | 330 | 45.77 | 50.1574 | 13.73 | 330.62 | 369.4572
331 | 331 | 43.94 | 50.22056 | 14.38 | 346.27 | 369.7128
332 | 332 | 40.38 | 50.28372 | 11.17 | 268.97 | 369.9683
333 | 333 | 33.28 | 50.34689 | 14.58 | 351.09 | 370.2238
334 | 334 | 28.37 | 50.41005 | 14.3 | 344.34 | 370.4793
335 | 335 | 22.21 | 50.47321 | 12.09 | 291.13 | 370.7348
336 | 336 | 18.86 | 50.53637 | 6.79 | 163.5 | 370.9904
337 | 337 | 15.79 | 50.59954 | 7.41 | 178.43 | 371.2459
338 | 338 | 27.26 | 50.6627 | 10.54 | 253.8 | 371.5014
339 | 339 | 36.4 | 50.72586 | 8.96 | 215.76 | 371.7569
340 | 340 | 39.28 | 50.78903 | 9.91 | 238.63 | 372.0124
341 | 341 | 41.74 | 50.85219 | 14.01 | 337.36 | 372.2679
342 | 342 | 44.41 | 50.91535 | 12.3 | 296.18 | 372.5235
343 | 343 | 45.29 | 50.97851 | 11.79 | 283.9 | 372.779
344 | 344 | 49.29 | 51.04168 | 14.44 | 347.72 | 373.0345
345 | 345 | 46.8 | 51.10484 | 14.81 | 356.62 | 373.29
346 | 346 | 47.64 | 51.168 | 11.7 | 281.74 | 373.5455
347 | 347 | 49.42 | 51.23117 | 16.91 | 407.19 | 373.8011
348 | 348 | 51.84 | 51.29433 | 11.99 | 288.72 | 374.0566
349 | 349 | 48.2 | 51.35749 | 14.05 | 338.32 | 374.3121
350 | 350 | 47.67 | 51.42065 | 13.42 | 323.15 | 374.5676
351 | 351 | 49.3 | 51.48382 | 14.49 | 348.92 | 374.8231
352 | 352 | 51.69 | 51.54698 | 12.5 | 301 | 375.0787
353 | 353 | 48.09 | 51.61014 | 15.33 | 369.15 | 375.3342
354 | 354 | 48.64 | 51.67331 | 11.66 | 280.77 | 375.5897
355 | 355 | 51.03 | 51.73647 | 14.96 | 360.24 | 375.8452
356 | 356 | 50.58 | 51.79963 | 15.52 | 373.72 | 376.1007
357 | 357 | 47.56 | 51.86279 | 15.97 | 384.56 | 376.3562
358 | 358 | 49.06 | 51.92596 | 15.6 | 375.65 | 376.6118
359 | 359 | 51.86 | 51.98912 | 19.79 | 476.54 | 376.8673
360 | 360 | 52.99 | 52.05228 | 13.52 | 325.56 | 377.1228
361 | 361 | 48.8 | 52.11545 | 14.44 | 347.72 | 377.3783
362 | 362 | 49.58 | 52.17861 | 15.6 | 375.65 | 377.6338
363 | 363 | 52.83 | 52.24177 | 12.62 | 303.89 | 377.8894
364 | 364 | 51.94 | 52.30493 | 17.12 | 412.25 | 378.1449
365 | 365 | 49.24 | 52.3681 | 17.81 | 428.86 | 378.4004
366 | 366 | 49.9 | 52.43126 | 15.53 | 373.96 | 378.6559
367 | 367 | 52.85 | 52.49442 | 15.5 | 373.24 | 378.9114
368 | 368 | 51.38 | 52.55759 | 16.14 | 388.65 | 379.1669
369 | 369 | 49.47 | 52.62075 | 14.94 | 359.76 | 379.4225
370 | 370 | 50.69 | 52.68391 | 12.65 | 304.61 | 379.678
371 | 371 | 54.7 | 52.74707 | 11.32 | 272.59 | 379.9335
372 | 372 | 50.7 | 52.81024 | 14.86 | 357.83 | 380.189
373 | 373 | 49.69 | 52.8734 | 15.67 | 377.33 | 380.4445
374 | 374 | 51.3 | 52.93656 | 15.58 | 375.17 | 380.7001
375 | 375 | 52.73 | 52.99973 | 16.06 | 386.72 | 380.9556
376 | 376 | 50.36 | 53.06289 | 15.98 | 384.8 | 381.2111
377 | 377 | 50.88 | 53.12605 | 17.09 | 411.53 | 381.4666
378 | 378 | 54.35 | 53.18921 | 14.65 | 352.77 | 381.7221
379 | 379 | 52.81 | 53.25238 | 16.28 | 392.02 | 381.9777
380 | 380 | 50.71 | 53.31554 | 15.43 | 371.55 | 382.2332
381 | 381 | 52.19 | 53.3787 | 16.34 | 393.47 | 382.4887
382 | 382 | 54.78 | 53.44187 | 16.6 | 399.73 | 382.7442
383 | 383 | 51.13 | 53.50503 | 16.75 | 403.34 | 382.9997
384 | 384 | 53.27 | 53.56819 | 12.76 | 307.26 | 383.2552
385 | 385 | 55.22 | 53.63135 | 17.59 | 423.57 | 383.5108
386 | 386 | 52.96 | 53.69452 | 6.6 | 158.93 | 383.7663
387 | 387 | 54.5 | 53.75768 | 16.77 | 403.82 | 384.0218
388 | 388 | 55.84 | 53.82084 | 16.32 | 392.99 | 384.2773
389 | 389 | 52.84 | 53.88401 | 16.95 | 408.16 | 384.5328
390 | 390 | 53.34 | 53.94717 | 17.15 | 412.97 | 384.7884
391 | 391 | 55.16 | 54.01033 | 17.59 | 423.57 | 385.0439
392 | 392 | 53.61 | 54.07349 | 13.17 | 317.13 | 385.2994
393 | 393 | 53.27 | 54.13666 | 17.18 | 413.69 | 385.5549
394 | 394 | 54.26 | 54.19982 | 17.4 | 418.99 | 385.8104
395 | 395 | 55.11 | 54.26298 | 16.61 | 399.97 | 386.0659
396 | 396 | 54.75 | 54.32615 | 18.1 | 435.85 | 386.3215
397 | 397 | 56.56 | 54.38931 | 16.52 | 397.8 | 386.577
398 | 398 | 56.11 | 54.45247 | 16.79 | 404.3 | 386.8325
399 | 399 | 54.27 | 54.51563 | 17.53 | 422.12 | 387.088
400 | 400 | 56.34 | 54.5788 | 17.35 | 417.79 | 387.3435
401 | 401 | 57.58 | 54.64196 | 17.08 | 411.29 | 387.5991
402 | 402 | 55.82 | 54.70512 | 19.06 | 458.96 | 387.8546
403 | 403 | 57.15 | 54.76829 | 16.19 | 389.86 | 388.1101
404 | 404 | 58.86 | 54.83145 | 17.35 | 417.79 | 388.3656
405 | 405 | 56.48 | 54.89461 | 17.18 | 413.69 | 388.6211
406 | 406 | 57.06 | 54.95777 | 19.02 | 458 | 388.8767
407 | 407 | 57.09 | 55.02094 | 17.42 | 419.47 | 389.1322
408 | 408 | 54.67 | 55.0841 | 16.41 | 395.15 | 389.3877
409 | 409 | 57.01 | 55.14726 | 17.1 | 411.77 | 389.6432
410 | 410 | 57.78 | 55.21043 | 17.43 | 419.71 | 389.8987
411 | 411 | 57.45 | 55.27359 | 13.94 | 335.68 | 390.1542
412 | 412 | 56.28 | 55.33675 | 17.58 | 423.33 | 390.4098
413 | 413 | 57.15 | 55.39991 | 16.8 | 404.54 | 390.6653
414 | 414 | 55.06 | 55.46308 | 17.14 | 412.73 | 390.9208
415 | 415 | 53.94 | 55.52624 | 16.93 | 407.67 | 391.1763
416 | 416 | 46.39 | 55.5894 | 16.33 | 393.23 | 391.4318
417 | 417 | 42.17 | 55.65257 | 17.65 | 425.01 | 391.6874
418 | 418 | 35.04 | 55.71573 | 15.25 | 367.22 | 391.9429
419 | 419 | 29.15 | 55.77889 | 12.25 | 294.98 | 392.1984
420 | 420 | 22.53 | 55.84205 | 11.73 | 282.46 | 392.4539
421 | 421 | 18.44 | 55.90522 | 10.08 | 242.73 | 392.7094
422 | 422 | 15.66 | 55.96838 | 7.94 | 191.2 | 392.9649
423 | 423 | 21.84 | 56.03154 | 9.09 | 218.89 | 393.2205
424 | 424 | 35.2 | 56.09471 | 7.41 | 178.43 | 393.476
425 | 425 | 42.5 | 56.15787 | 8.49 | 204.44 | 393.7315
426 | 426 | 44.79 | 56.22103 | 10.11 | 243.45 | 393.987
427 | 427 | 49.91 | 56.28419 | 12.76 | 307.26 | 394.2425
428 | 428 | 55.59 | 56.34736 | 13.52 | 325.56 | 394.4981
429 | 429 | 52.84 | 56.41052 | 17.63 | 424.53 | 394.7536
430 | 430 | 56.41 | 56.47368 | 11.77 | 283.42 | 395.0091
431 | 431 | 62.03 | 56.53684 | 15.33 | 369.15 | 395.2646
432 | 432 | 56.17 | 56.60001 | 14.84 | 357.35 | 395.5201
433 | 433 | 60.96 | 56.66317 | 14.74 | 354.94 | 395.7756
434 | 434 | 64.05 | 56.72633 | 16.29 | 392.26 | 396.0312
435 | 435 | 62.28 | 56.7895 | 15.26 | 367.46 | 396.2867
436 | 436 | 59.46 | 56.85266 | 13.07 | 314.73 | 396.5422
437 | 437 | 59.85 | 56.91582 | 17.6 | 423.81 | 396.7977
438 | 438 | 55.55 | 56.97898 | 17.43 | 419.71 | 397.0532
439 | 439 | 59.36 | 57.04215 | 16.96 | 408.4 | 397.3088
440 | 440 | 60.08 | 57.10531 | 13.65 | 328.69 | 397.5643
441 | 441 | 56.4 | 57.16847 | 9.94 | 239.36 | 397.8198
442 | 442 | 57.96 | 57.23164 | 12.41 | 298.83 | 398.0753
443 | 443 | 58.21 | 57.2948 | 8.31 | 200.1 | 398.3308
444 | 444 | 55.87 | 57.35796 | 13.89 | 334.47 | 398.5864
445 | 445 | 58.64 | 57.42112 | 13.02 | 313.52 | 398.8419
446 | 446 | 56.95 | 57.48429 | 16.08 | 387.21 | 399.0974
447 | 447 | 55.54 | 57.54745 | 17.84 | 429.59 | 399.3529
448 | 448 | 59.46 | 57.61061 | 15.46 | 372.28 | 399.6084
449 | 449 | 59.04 | 57.67378 | 15.92 | 383.35 | 399.8639
450 | 450 | 58.02 | 57.73694 | 11.49 | 276.68 | 400.1195
451 | 451 | 61.22 | 57.8001 | 13.77 | 331.58 | 400.375
452 | 452 | 58.75 | 57.86326 | 12.04 | 289.92 | 400.6305
453 | 453 | 59.29 | 57.92643 | 17.09 | 411.53 | 400.886
454 | 454 | 61.71 | 57.98959 | 16.19 | 389.86 | 401.1415
455 | 455 | 59.89 | 58.05275 | 16.91 | 407.19 | 401.3971
456 | 456 | 59.85 | 58.11592 | 16.78 | 404.06 | 401.6526
457 | 457 | 58.66 | 58.17908 | 16.89 | 406.71 | 401.9081
458 | 458 | 57.63 | 58.24224 | 16.93 | 407.67 | 402.1636
459 | 459 | 57.48 | 58.3054 | 16.75 | 403.34 | 402.4191
460 | 460 | 59.18 | 58.36857 | 16.89 | 406.71 | 402.6746
461 | 461 | 57.7 | 58.43173 | 16.52 | 397.8 | 402.9302
462 | 462 | 58.15 | 58.49489 | 16.99 | 409.12 | 403.1857
463 | 463 | 61.35 | 58.55806 | 17.09 | 411.53 | 403.4412
464 | 464 | 58.77 | 58.62122 | 16.94 | 407.92 | 403.6967
465 | 465 | 55.26 | 58.68438 | 17.09 | 411.53 | 403.9522
466 | 466 | 58.4 | 58.74754 | 16.89 | 406.71 | 404.2078
467 | 467 | 60.77 | 58.81071 | 16.88 | 406.47 | 404.4633
468 | 468 | 56.33 | 58.87387 | 17.03 | 410.08 | 404.7188
469 | 469 | 59.38 | 58.93703 | 16.73 | 402.86 | 404.9743
470 | 470 | 59.46 | 59.0002 | 16.55 | 398.52 | 405.2298
471 | 471 | 57.3 | 59.06336 | 16.72 | 402.62 | 405.4854
472 | 472 | 59.82 | 59.12652 | 16.86 | 405.99 | 405.7409
473 | 473 | 60.15 | 59.18968 | 16.82 | 405.03 | 405.9964
474 | 474 | 57.58 | 59.25285 | 17.39 | 418.75 | 406.2519
475 | 475 | 60.72 | 59.31601 | 17.62 | 424.29 | 406.5074
476 | 476 | 65.06 | 59.37917 | 17.87 | 430.31 | 406.7629
477 | 477 | 61.04 | 59.44234 | 17.31 | 416.82 | 407.0185
478 | 478 | 62.34 | 59.5055 | 17.53 | 422.12 | 407.274
479 | 479 | 63.51 | 59.56866 | 17.59 | 423.57 | 407.5295
480 | 480 | 61.69 | 59.63182 | 17.62 | 424.29 | 407.785
481 | 481 | 62.68 | 59.69499 | 17.54 | 422.36 | 408.0405
482 | 482 | 64.57 | 59.75815 | 17.59 | 423.57 | 408.2961
483 | 483 | 61.51 | 59.82131 | 17.31 | 416.82 | 408.5516
484 | 484 | 62.2 | 59.88448 | 17.35 | 417.79 | 408.8071
485 | 485 | 64.04 | 59.94764 | 17.72 | 426.7 | 409.0626
486 | 486 | 62.06 | 60.0108 | 17.63 | 424.53 | 409.3181
487 | 487 | 63 | 60.07396 | 17.52 | 421.88 | 409.5736
488 | 488 | 64.95 | 60.13713 | 17.54 | 422.36 | 409.8292
489 | 489 | 62.77 | 60.20029 | 17.63 | 424.53 | 410.0847
490 | 490 | 64.2 | 60.26345 | 17.47 | 420.68 | 410.3402
491 | 491 | 65.7 | 60.32662 | 17.54 | 422.36 | 410.5957
492 | 492 | 63.06 | 60.38978 | 17.3 | 416.58 | 410.8512
493 | 493 | 64.97 | 60.45294 | 17.25 | 415.38 | 411.1068
494 | 494 | 65.04 | 60.5161 | 17.29 | 416.34 | 411.3623
495 | 495 | 62.25 | 60.57927 | 17.36 | 418.03 | 411.6178
496 | 496 | 64.58 | 60.64243 | 13.79 | 332.06 | 411.8733
497 | 497 | 64.93 | 60.70559 | 17.33 | 417.31 | 412.1288
498 | 498 | 61.81 | 60.76876 | 17.1 | 411.77 | 412.3843
499 | 499 | 64.45 | 60.83192 | 16.93 | 407.67 | 412.6399
500 | 500 | 65.05 | 60.89508 | 16.85 | 405.75 | 412.8954
501 | 501 | 60.36 | 60.95824 | 16.91 | 407.19 | 413.1509
502 | 502 | 53.03 | 61.02141 | 16.59 | 399.49 | 413.4064
503 | 503 | 39.34 | 61.08457 | 14.7 | 353.98 | 413.6619
504 | 504 | 33.35 | 61.14773 | 12.46 | 300.04 | 413.9175
505 | 505 | 29.48 | 61.2109 | 10.25 | 246.82 | 414.173
506 | 506 | 23.31 | 61.27406 | 8.4 | 202.27 | 414.4285
507 | 507 | 16.84 | 61.33722 | 6.82 | 164.23 | 414.684
508 | 508 | 15.77 | 61.40038 | 8.04 | 193.6 | 414.9395