## Data_temperature
| Time | Voltage | Temperature | Model_temp
0 | 0 | 7.67 | 184.69 | 309.4726
1 | 1 | 9.26 | 222.98 | 310.2893
2 | 2 | 6.67 | 160.61 | 311.1061
3 | 3 | 8.22 | 197.94 | 311.9228
4 | 4 | 9.52 | 229.24 | 312.7396
5 | 5 | 11.74 | 282.7 | 313.5563
6 | 6 | 9.72 | 234.06 | 314.3731
7 | 7 | 11.85 | 285.35 | 315.1898
8 | 8 | 10.51 | 253.08 | 316.0066
9 | 9 | 11.87 | 285.83 | 316.8233
10 | 10 | 10.79 | 259.82 | 317.6401
11 | 11 | 11.72 | 282.22 | 318.4568
12 | 12 | 11.6 | 279.33 | 319.2736
13 | 13 | 11.87 | 285.83 | 320.0903
14 | 14 | 11.84 | 285.11 | 320.9071
15 | 15 | 9.53 | 229.48 | 321.7238
16 | 16 | 11.42 | 274.99 | 322.5406
17 | 17 | 11.16 | 268.73 | 323.3573
18 | 18 | 13 | 313.04 | 324.174
19 | 19 | 11.69 | 281.5 | 324.9908
20 | 20 | 14.64 | 352.53 | 325.8075
21 | 21 | 11.66 | 280.77 | 326.6243
22 | 22 | 12.39 | 298.35 | 327.441
23 | 23 | 12.01 | 289.2 | 328.2578
24 | 24 | 12.92 | 311.11 | 329.0745
25 | 25 | 12.66 | 304.85 | 329.8913
26 | 26 | 13.67 | 329.17 | 330.708
27 | 27 | 13.68 | 329.41 | 331.5248
28 | 28 | 14.3 | 344.34 | 332.3415
29 | 29 | 14.36 | 345.79 | 333.1583
30 | 30 | 14.41 | 346.99 | 333.975
31 | 31 | 14.17 | 341.21 | 334.7918
32 | 32 | 12.95 | 311.84 | 335.6085
33 | 33 | 13.77 | 331.58 | 336.4253
34 | 34 | 13.43 | 323.39 | 337.242
35 | 35 | 12.44 | 299.56 | 338.0588
36 | 36 | 14.08 | 339.05 | 338.8755
37 | 37 | 13.91 | 334.95 | 339.6922
38 | 38 | 15.08 | 363.13 | 340.509
39 | 39 | 14.93 | 359.51 | 341.3257
40 | 40 | 14.56 | 350.6 | 342.1425
41 | 41 | 14.09 | 339.29 | 342.9592
42 | 42 | 14.71 | 354.22 | 343.776
43 | 43 | 15.2 | 366.02 | 344.5927
44 | 44 | 14.77 | 355.66 | 345.4095
45 | 45 | 15.08 | 363.13 | 346.2262
46 | 46 | 14.65 | 352.77 | 347.043
47 | 47 | 15.36 | 369.87 | 347.8597
48 | 48 | 14.9 | 358.79 | 348.6765
49 | 49 | 14.59 | 351.33 | 349.4932
50 | 50 | 14.66 | 353.01 | 350.31
51 | 51 | 15.88 | 382.39 | 351.1267
52 | 52 | 15.69 | 377.82 | 351.9435
53 | 53 | 15.9 | 382.87 | 352.7602
54 | 54 | 15.79 | 380.22 | 353.577
55 | 55 | 15.93 | 383.59 | 354.3937
56 | 56 | 15.55 | 374.44 | 355.2104
57 | 57 | 16.36 | 393.95 | 356.0272
58 | 58 | 16.13 | 388.41 | 356.8439
59 | 59 | 16.31 | 392.74 | 357.6607
60 | 60 | 16.29 | 392.26 | 358.4774
61 | 61 | 16.56 | 398.76 | 359.2942
62 | 62 | 16.72 | 402.62 | 360.1109
63 | 63 | 16.6 | 399.73 | 360.9277
64 | 64 | 16.88 | 406.47 | 361.7444
65 | 65 | 16.63 | 400.45 | 362.5612
66 | 66 | 16.64 | 400.69 | 363.3779
67 | 67 | 16.61 | 399.97 | 364.1947
68 | 68 | 16.6 | 399.73 | 365.0114
69 | 69 | 16.37 | 394.19 | 365.8282
70 | 70 | 15.11 | 363.85 | 366.6449
71 | 71 | 15.66 | 377.09 | 367.4617
72 | 72 | 15.12 | 364.09 | 368.2784
73 | 73 | 16.5 | 397.32 | 369.0952
74 | 74 | 16.98 | 408.88 | 369.9119
75 | 75 | 16.4 | 394.91 | 370.7287
76 | 76 | 13.07 | 314.73 | 371.5454
77 | 77 | 14.37 | 346.03 | 372.3621
78 | 78 | 16.78 | 404.06 | 373.1789
79 | 79 | 15.58 | 375.17 | 373.9956
80 | 80 | 13.4 | 322.67 | 374.8124
81 | 81 | 12.7 | 305.82 | 375.6291
82 | 82 | 9.99 | 240.56 | 376.4459
83 | 83 | 9.4 | 226.35 | 377.2626
84 | 84 | 6.51 | 156.76 | 378.0794
85 | 85 | 8.96 | 215.76 | 378.8961
86 | 86 | 6.71 | 161.58 | 379.7129
87 | 87 | 7.22 | 173.86 | 380.5296
88 | 88 | 11.13 | 268.01 | 381.3464
89 | 89 | 13.46 | 324.12 | 382.1631
90 | 90 | 15.44 | 371.8 | 382.9799
91 | 91 | 14.45 | 347.96 | 383.7966
92 | 92 | 14.87 | 358.07 | 384.6134
93 | 93 | 15.01 | 361.44 | 385.4301
94 | 94 | 15.56 | 374.68 | 386.2469
95 | 95 | 15.57 | 374.93 | 387.0636
96 | 96 | 16.14 | 388.65 | 387.8803
97 | 97 | 16.04 | 386.24 | 388.6971
98 | 98 | 13.96 | 336.16 | 389.5138
99 | 99 | 15.06 | 362.64 | 390.3306
100 | 100 | 16.22 | 390.58 | 391.1473
101 | 101 | 14.31 | 344.58 | 391.9641
102 | 102 | 16.84 | 405.51 | 392.7808
103 | 103 | 17.01 | 409.6 | 393.5976
104 | 104 | 17.8 | 428.62 | 394.4143
105 | 105 | 19.39 | 466.91 | 395.2311
106 | 106 | 15.63 | 376.37 | 396.0478
107 | 107 | 19.75 | 475.58 | 396.8646
108 | 108 | 17.33 | 417.31 | 397.6813
109 | 109 | 12.01 | 289.2 | 398.4981
110 | 110 | 17.06 | 410.8 | 399.3148
111 | 111 | 17.02 | 409.84 | 400.1316
112 | 112 | 17.3 | 416.58 | 400.9483
113 | 113 | 16.17 | 389.37 | 401.7651
114 | 114 | 16.98 | 408.88 | 402.5818
115 | 115 | 14.53 | 349.88 | 403.3985
116 | 116 | 13.58 | 327.01 | 404.2153
117 | 117 | 16.46 | 396.36 | 405.032
118 | 118 | 14.62 | 352.05 | 405.8488
119 | 119 | 15.57 | 374.93 | 406.6655
120 | 120 | 16.76 | 403.58 | 407.4823
121 | 121 | 16.5 | 397.32 | 408.299
122 | 122 | 17.51 | 421.64 | 409.1158
123 | 123 | 17.47 | 420.68 | 409.9325
124 | 124 | 16.43 | 395.63 | 410.7493
125 | 125 | 17.66 | 425.25 | 411.566
126 | 126 | 17.3 | 416.58 | 412.3828
127 | 127 | 16.38 | 394.43 | 413.1995
128 | 128 | 17.06 | 410.8 | 414.0163
129 | 129 | 17.18 | 413.69 | 414.833
130 | 130 | 18.13 | 436.57 | 415.6498
131 | 131 | 13.5 | 325.08 | 416.4665
132 | 132 | 19.74 | 475.34 | 417.2833
133 | 133 | 19.86 | 478.23 | 418.1
134 | 134 | 17.95 | 432.24 | 418.9167
135 | 135 | 17.97 | 432.72 | 419.7335
136 | 136 | 13.51 | 325.32 | 420.5502
137 | 137 | 17.87 | 430.31 | 421.367
138 | 138 | 17.77 | 427.9 | 422.1837
139 | 139 | 17.96 | 432.48 | 423.0005
140 | 140 | 17.82 | 429.11 | 423.8172
141 | 141 | 17.78 | 428.14 | 424.634
142 | 142 | 16.06 | 386.72 | 425.4507
143 | 143 | 17.85 | 429.83 | 426.2675
144 | 144 | 18.1 | 435.85 | 427.0842
145 | 145 | 17.13 | 412.49 | 427.901
146 | 146 | 17.87 | 430.31 | 428.7177
147 | 147 | 17.63 | 424.53 | 429.5345
148 | 148 | 18.01 | 433.68 | 430.3512
149 | 149 | 18 | 433.44 | 431.168
150 | 150 | 17.95 | 432.24 | 431.9847
151 | 151 | 18.8 | 452.7 | 432.8015
152 | 152 | 16.81 | 404.78 | 433.6182
153 | 153 | 17.92 | 431.51 | 434.4349
154 | 154 | 18.07 | 435.13 | 435.2517
155 | 155 | 17.91 | 431.27 | 436.0684
156 | 156 | 18.33 | 441.39 | 436.8852
157 | 157 | 18.09 | 435.61 | 437.7019
158 | 158 | 18.02 | 433.92 | 438.5187
159 | 159 | 17.64 | 424.77 | 439.3354
160 | 160 | 17.8 | 428.62 | 440.1522
161 | 161 | 16.18 | 389.61 | 440.9689
162 | 162 | 17.69 | 425.98 | 441.7857
163 | 163 | 15.25 | 367.22 | 442.6024
164 | 164 | 16.87 | 406.23 | 443.4192
165 | 165 | 15.74 | 379.02 | 444.2359
166 | 166 | 14.3 | 344.34 | 445.0527
167 | 167 | 11.64 | 280.29 | 445.8694
168 | 168 | 10.17 | 244.89 | 446.6862
169 | 169 | 8.26 | 198.9 | 447.5029
170 | 170 | 7.08 | 170.49 | 448.3197
171 | 171 | 6.16 | 148.33 | 449.1364

## Data_strength
| Time | Fy | Model_strength
0 | 0 | 12.28 | 27.13882
1 | 1 | 17.63 | 27.37017
2 | 2 | 20.83 | 27.60152
3 | 3 | 23.62 | 27.83286
4 | 4 | 24.36 | 28.06421
5 | 5 | 24.07 | 28.29556
6 | 6 | 23.41 | 28.52691
7 | 7 | 23.15 | 28.75825
8 | 8 | 24.55 | 28.9896
9 | 9 | 23.96 | 29.22095
10 | 10 | 24.47 | 29.45229
11 | 11 | 24.69 | 29.68364
12 | 12 | 25.01 | 29.91499
13 | 13 | 25.95 | 30.14634
14 | 14 | 26.22 | 30.37768
15 | 15 | 27.23 | 30.60903
16 | 16 | 26.74 | 30.84038
17 | 17 | 26.89 | 31.07173
18 | 18 | 28.81 | 31.30307
19 | 19 | 28.86 | 31.53442
20 | 20 | 28.45 | 31.76577
21 | 21 | 28.34 | 31.99711
22 | 22 | 30.08 | 32.22846
23 | 23 | 30.6 | 32.45981
24 | 24 | 31.27 | 32.69116
25 | 25 | 30.14 | 32.9225
26 | 26 | 33.59 | 33.15385
27 | 27 | 33.13 | 33.3852
28 | 28 | 33.9 | 33.61654
29 | 29 | 33.86 | 33.84789
30 | 30 | 35.04 | 34.07924
31 | 31 | 36.19 | 34.31059
32 | 32 | 34.62 | 34.54193
33 | 33 | 35.32 | 34.77328
34 | 34 | 37.09 | 35.00463
35 | 35 | 38.65 | 35.23597
36 | 36 | 35.79 | 35.46732
37 | 37 | 36.69 | 35.69867
38 | 38 | 38.89 | 35.93002
39 | 39 | 41.09 | 36.16136
40 | 40 | 37.64 | 36.39271
41 | 41 | 38.91 | 36.62406
42 | 42 | 39.07 | 36.8554
43 | 43 | 41.65 | 37.08675
44 | 44 | 39.39 | 37.3181
45 | 45 | 39.01 | 37.54945
46 | 46 | 40.78 | 37.78079
47 | 47 | 43.4 | 38.01214
48 | 48 | 41.2 | 38.24349
49 | 49 | 44.31 | 38.47483
50 | 50 | 44.93 | 38.70618
51 | 51 | 47.87 | 38.93753
52 | 52 | 44.71 | 39.16888
53 | 53 | 45.96 | 39.40022
54 | 54 | 46.38 | 39.63157
55 | 55 | 48.71 | 39.86292
56 | 56 | 46.27 | 40.09426
57 | 57 | 47.23 | 40.32561
58 | 58 | 47.37 | 40.55696
59 | 59 | 49.29 | 40.78831
60 | 60 | 47.55 | 41.01965
61 | 61 | 48.8 | 41.251
62 | 62 | 49.57 | 41.48235
63 | 63 | 51.4 | 41.71369
64 | 64 | 49.37 | 41.94504
65 | 65 | 49.02 | 42.17639
66 | 66 | 49.55 | 42.40774
67 | 67 | 50.03 | 42.63908
68 | 68 | 49.54 | 42.87043
69 | 69 | 49.47 | 43.10178
70 | 70 | 50.49 | 43.33313
71 | 71 | 47.98 | 43.56447
72 | 72 | 48.51 | 43.79582
73 | 73 | 49.16 | 44.02717
74 | 74 | 50.29 | 44.25851
75 | 75 | 49.68 | 44.48986
76 | 76 | 48.46 | 44.72121
77 | 77 | 49.25 | 44.95256
78 | 78 | 50.12 | 45.1839
79 | 79 | 47.6 | 45.41525
80 | 80 | 40.6 | 45.6466
81 | 81 | 33.75 | 45.87794
82 | 82 | 26.65 | 46.10929
83 | 83 | 22.58 | 46.34064
84 | 84 | 16.74 | 46.57199
85 | 85 | 21.05 | 46.80333
86 | 86 | 35.38 | 47.03468
87 | 87 | 38.85 | 47.26603
88 | 88 | 43.27 | 47.49737
89 | 89 | 46.6 | 47.72872
90 | 90 | 49.99 | 47.96007
91 | 91 | 48.45 | 48.19142
92 | 92 | 50.45 | 48.42276
93 | 93 | 53.8 | 48.65411
94 | 94 | 51.23 | 48.88546
95 | 95 | 51.35 | 49.1168
96 | 96 | 53.39 | 49.34815
97 | 97 | 51.55 | 49.5795
98 | 98 | 51.07 | 49.81085
99 | 99 | 52.67 | 50.04219
100 | 100 | 52.05 | 50.27354
101 | 101 | 51.76 | 50.50489
102 | 102 | 52.46 | 50.73623
103 | 103 | 51.51 | 50.96758
104 | 104 | 52.48 | 51.19893
105 | 105 | 53.11 | 51.43028
106 | 106 | 53.19 | 51.66162
107 | 107 | 52.53 | 51.89297
108 | 108 | 53.55 | 52.12432
109 | 109 | 53.28 | 52.35566
110 | 110 | 53.01 | 52.58701
111 | 111 | 54.02 | 52.81836
112 | 112 | 54 | 53.04971
113 | 113 | 54.21 | 53.28105
114 | 114 | 54.13 | 53.5124
115 | 115 | 54.26 | 53.74375
116 | 116 | 54.12 | 53.97509
117 | 117 | 54.71 | 54.20644
118 | 118 | 55.05 | 54.43779
119 | 119 | 55.2 | 54.66914
120 | 120 | 55.51 | 54.90048
121 | 121 | 55.57 | 55.13183
122 | 122 | 56.43 | 55.36318
123 | 123 | 55.39 | 55.59453
124 | 124 | 56.36 | 55.82587
125 | 125 | 57.56 | 56.05722
126 | 126 | 56.48 | 56.28857
127 | 127 | 57.03 | 56.51991
128 | 128 | 58.45 | 56.75126
129 | 129 | 56.5 | 56.98261
130 | 130 | 57.65 | 57.21396
131 | 131 | 58.59 | 57.4453
132 | 132 | 56.58 | 57.67665
133 | 133 | 58.4 | 57.908
134 | 134 | 59.18 | 58.13934
135 | 135 | 57.19 | 58.37069
136 | 136 | 58.31 | 58.60204
137 | 137 | 59.64 | 58.83339
138 | 138 | 57.71 | 59.06473
139 | 139 | 59.39 | 59.29608
140 | 140 | 60.82 | 59.52743
141 | 141 | 58.5 | 59.75877
142 | 142 | 59.83 | 59.99012
143 | 143 | 60.59 | 60.22147
144 | 144 | 58.4 | 60.45282
145 | 145 | 59.18 | 60.68416
146 | 146 | 59.99 | 60.91551
147 | 147 | 58.07 | 61.14686
148 | 148 | 59.41 | 61.3782
149 | 149 | 60.14 | 61.60955
150 | 150 | 58.34 | 61.8409
151 | 151 | 59.83 | 62.07225
152 | 152 | 60.22 | 62.30359
153 | 153 | 58.37 | 62.53494
154 | 154 | 59.33 | 62.76629
155 | 155 | 59.88 | 62.99763
156 | 156 | 58.92 | 63.22898
157 | 157 | 59.45 | 63.46033
158 | 158 | 59.65 | 63.69168
159 | 159 | 58.2 | 63.92302
160 | 160 | 58.25 | 64.15437
161 | 161 | 58.55 | 64.38572
162 | 162 | 57.78 | 64.61706
163 | 163 | 54.52 | 64.84841
164 | 164 | 46.29 | 65.07976
165 | 165 | 39.15 | 65.31111
166 | 166 | 32.39 | 65.54245
167 | 167 | 26.59 | 65.7738
168 | 168 | 22.44 | 66.00515
169 | 169 | 16.22 | 66.23649
170 | 170 | 14.17 | 66.46784
171 | 171 | 12.31 | 66.69919

## Couple_data
| Time | Fy | Model_strength | Voltage | Temperature | Model_temp
0 | 0 | 12.28 | 27.13882 | 7.67 | 184.69 | 309.4726
1 | 1 | 17.63 | 27.37017 | 9.26 | 222.98 | 310.2893
2 | 2 | 20.83 | 27.60152 | 6.67 | 160.61 | 311.1061
3 | 3 | 23.62 | 27.83286 | 8.22 | 197.94 | 311.9228
4 | 4 | 24.36 | 28.06421 | 9.52 | 229.24 | 312.7396
5 | 5 | 24.07 | 28.29556 | 11.74 | 282.7 | 313.5563
6 | 6 | 23.41 | 28.52691 | 9.72 | 234.06 | 314.3731
7 | 7 | 23.15 | 28.75825 | 11.85 | 285.35 | 315.1898
8 | 8 | 24.55 | 28.9896 | 10.51 | 253.08 | 316.0066
9 | 9 | 23.96 | 29.22095 | 11.87 | 285.83 | 316.8233
10 | 10 | 24.47 | 29.45229 | 10.79 | 259.82 | 317.6401
11 | 11 | 24.69 | 29.68364 | 11.72 | 282.22 | 318.4568
12 | 12 | 25.01 | 29.91499 | 11.6 | 279.33 | 319.2736
13 | 13 | 25.95 | 30.14634 | 11.87 | 285.83 | 320.0903
14 | 14 | 26.22 | 30.37768 | 11.84 | 285.11 | 320.9071
15 | 15 | 27.23 | 30.60903 | 9.53 | 229.48 | 321.7238
16 | 16 | 26.74 | 30.84038 | 11.42 | 274.99 | 322.5406
17 | 17 | 26.89 | 31.07173 | 11.16 | 268.73 | 323.3573
18 | 18 | 28.81 | 31.30307 | 13 | 313.04 | 324.174
19 | 19 | 28.86 | 31.53442 | 11.69 | 281.5 | 324.9908
20 | 20 | 28.45 | 31.76577 | 14.64 | 352.53 | 325.8075
21 | 21 | 28.34 | 31.99711 | 11.66 | 280.77 | 326.6243
22 | 22 | 30.08 | 32.22846 | 12.39 | 298.35 | 327.441
23 | 23 | 30.6 | 32.45981 | 12.01 | 289.2 | 328.2578
24 | 24 | 31.27 | 32.69116 | 12.92 | 311.11 | 329.0745
25 | 25 | 30.14 | 32.9225 | 12.66 | 304.85 | 329.8913
26 | 26 | 33.59 | 33.15385 | 13.67 | 329.17 | 330.708
27 | 27 | 33.13 | 33.3852 | 13.68 | 329.41 | 331.5248
28 | 28 | 33.9 | 33.61654 | 14.3 | 344.34 | 332.3415
29 | 29 | 33.86 | 33.84789 | 14.36 | 345.79 | 333.1583
30 | 30 | 35.04 | 34.07924 | 14.41 | 346.99 | 333.975
31 | 31 | 36.19 | 34.31059 | 14.17 | 341.21 | 334.7918
32 | 32 | 34.62 | 34.54193 | 12.95 | 311.84 | 335.6085
33 | 33 | 35.32 | 34.77328 | 13.77 | 331.58 | 336.4253
34 | 34 | 37.09 | 35.00463 | 13.43 | 323.39 | 337.242
35 | 35 | 38.65 | 35.23597 | 12.44 | 299.56 | 338.0588
36 | 36 | 35.79 | 35.46732 | 14.08 | 339.05 | 338.8755
37 | 37 | 36.69 | 35.69867 | 13.91 | 334.95 | 339.6922
38 | 38 | 38.89 | 35.93002 | 15.08 | 363.13 | 340.509
39 | 39 | 41.09 | 36.16136 | 14.93 | 359.51 | 341.3257
40 | 40 | 37.64 | 36.39271 | 14.56 | 350.6 | 342.1425
41 | 41 | 38.91 | 36.62406 | 14.09 | 339.29 | 342.9592
42 | 42 | 39.07 | 36.8554 | 14.71 | 354.22 | 343.776
43 | 43 | 41.65 | 37.08675 | 15.2 | 366.02 | 344.5927
44 | 44 | 39.39 | 37.3181 | 14.77 | 355.66 | 345.4095
45 | 45 | 39.01 | 37.54945 | 15.08 | 363.13 | 346.2262
46 | 46 | 40.78 | 37.78079 | 14.65 | 352.77 | 347.043
47 | 47 | 43.4 | 38.01214 | 15.36 | 369.87 | 347.8597
48 | 48 | 41.2 | 38.24349 | 14.9 | 358.79 | 348.6765
49 | 49 | 44.31 | 38.47483 | 14.59 | 351.33 | 349.4932
50 | 50 | 44.93 | 38.70618 | 14.66 | 353.01 | 350.31
51 | 51 | 47.87 | 38.93753 | 15.88 | 382.39 | 351.1267
52 | 52 | 44.71 | 39.16888 | 15.69 | 377.82 | 351.9435
53 | 53 | 45.96 | 39.40022 | 15.9 | 382.87 | 352.7602
54 | 54 | 46.38 | 39.63157 | 15.79 | 380.22 | 353.577
55 | 55 | 48.71 | 39.86292 | 15.93 | 383.59 | 354.3937
56 | 56 | 46.27 | 40.09426 | 15.55 | 374.44 | 355.2104
57 | 57 | 47.23 | 40.32561 | 16.36 | 393.95 | 356.0272
58 | 58 | 47.37 | 40.55696 | 16.13 | 388.41 | 356.8439
59 | 59 | 49.29 | 40.78831 | 16.31 | 392.74 | 357.6607
60 | 60 | 47.55 | 41.01965 | 16.29 | 392.26 | 358.4774
61 | 61 | 48.8 | 41.251 | 16.56 | 398.76 | 359.2942
62 | 62 | 49.57 | 41.48235 | 16.72 | 402.62 | 360.1109
63 | 63 | 51.4 | 41.71369 | 16.6 | 399.73 | 360.9277
64 | 64 | 49.37 | 41.94504 | 16.88 | 406.47 | 361.7444
65 | 65 | 49.02 | 42.17639 | 16.63 | 400.45 | 362.5612
66 | 66 | 49.55 | 42.40774 | 16.64 | 400.69 | 363.3779
67 | 67 | 50.03 | 42.63908 | 16.61 | 399.97 | 364.1947
68 | 68 | 49.54 | 42.87043 | 16.6 | 399.73 | 365.0114
69 | 69 | 49.47 | 43.10178 | 16.37 | 394.19 | 365.8282
70 | 70 | 50.49 | 43.33313 | 15.11 | 363.85 | 366.6449
71 | 71 | 47.98 | 43.56447 | 15.66 | 377.09 | 367.4617
72 | 72 | 48.51 | 43.79582 | 15.12 | 364.09 | 368.2784
73 | 73 | 49.16 | 44.02717 | 16.5 | 397.32 | 369.0952
74 | 74 | 50.29 | 44.25851 | 16.98 | 408.88 | 369.9119
75 | 75 | 49.68 | 44.48986 | 16.4 | 394.91 | 370.7287
76 | 76 | 48.46 | 44.72121 | 13.07 | 314.73 | 371.5454
77 | 77 | 49.25 | 44.95256 | 14.37 | 346.03 | 372.3621
78 | 78 | 50.12 | 45.1839 | 16.78 | 404.06 | 373.1789
79 | 79 | 47.6 | 45.41525 | 15.58 | 375.17 | 373.9956
80 | 80 | 40.6 | 45.6466 | 13.4 | 322.67 | 374.8124
81 | 81 | 33.75 | 45.87794 | 12.7 | 305.82 | 375.6291
82 | 82 | 26.65 | 46.10929 | 9.99 | 240.56 | 376.4459
83 | 83 | 22.58 | 46.34064 | 9.4 | 226.35 | 377.2626
84 | 84 | 16.74 | 46.57199 | 6.51 | 156.76 | 378.0794
85 | 85 | 21.05 | 46.80333 | 8.96 | 215.76 | 378.8961
86 | 86 | 35.38 | 47.03468 | 6.71 | 161.58 | 379.7129
87 | 87 | 38.85 | 47.26603 | 7.22 | 173.86 | 380.5296
88 | 88 | 43.27 | 47.49737 | 11.13 | 268.01 | 381.3464
89 | 89 | 46.6 | 47.72872 | 13.46 | 324.12 | 382.1631
90 | 90 | 49.99 | 47.96007 | 15.44 | 371.8 | 382.9799
91 | 91 | 48.45 | 48.19142 | 14.45 | 347.96 | 383.7966
92 | 92 | 50.45 | 48.42276 | 14.87 | 358.07 | 384.6134
93 | 93 | 53.8 | 48.65411 | 15.01 | 361.44 | 385.4301
94 | 94 | 51.23 | 48.88546 | 15.56 | 374.68 | 386.2469
95 | 95 | 51.35 | 49.1168 | 15.57 | 374.93 | 387.0636
96 | 96 | 53.39 | 49.34815 | 16.14 | 388.65 | 387.8803
97 | 97 | 51.55 | 49.5795 | 16.04 | 386.24 | 388.6971
98 | 98 | 51.07 | 49.81085 | 13.96 | 336.16 | 389.5138
99 | 99 | 52.67 | 50.04219 | 15.06 | 362.64 | 390.3306
100 | 100 | 52.05 | 50.27354 | 16.22 | 390.58 | 391.1473
101 | 101 | 51.76 | 50.50489 | 14.31 | 344.58 | 391.9641
102 | 102 | 52.46 | 50.73623 | 16.84 | 405.51 | 392.7808
103 | 103 | 51.51 | 50.96758 | 17.01 | 409.6 | 393.5976
104 | 104 | 52.48 | 51.19893 | 17.8 | 428.62 | 394.4143
105 | 105 | 53.11 | 51.43028 | 19.39 | 466.91 | 395.2311
106 | 106 | 53.19 | 51.66162 | 15.63 | 376.37 | 396.0478
107 | 107 | 52.53 | 51.89297 | 19.75 | 475.58 | 396.8646
108 | 108 | 53.55 | 52.12432 | 17.33 | 417.31 | 397.6813
109 | 109 | 53.28 | 52.35566 | 12.01 | 289.2 | 398.4981
110 | 110 | 53.01 | 52.58701 | 17.06 | 410.8 | 399.3148
111 | 111 | 54.02 | 52.81836 | 17.02 | 409.84 | 400.1316
112 | 112 | 54 | 53.04971 | 17.3 | 416.58 | 400.9483
113 | 113 | 54.21 | 53.28105 | 16.17 | 389.37 | 401.7651
114 | 114 | 54.13 | 53.5124 | 16.98 | 408.88 | 402.5818
115 | 115 | 54.26 | 53.74375 | 14.53 | 349.88 | 403.3985
116 | 116 | 54.12 | 53.97509 | 13.58 | 327.01 | 404.2153
117 | 117 | 54.71 | 54.20644 | 16.46 | 396.36 | 405.032
118 | 118 | 55.05 | 54.43779 | 14.62 | 352.05 | 405.8488
119 | 119 | 55.2 | 54.66914 | 15.57 | 374.93 | 406.6655
120 | 120 | 55.51 | 54.90048 | 16.76 | 403.58 | 407.4823
121 | 121 | 55.57 | 55.13183 | 16.5 | 397.32 | 408.299
122 | 122 | 56.43 | 55.36318 | 17.51 | 421.64 | 409.1158
123 | 123 | 55.39 | 55.59453 | 17.47 | 420.68 | 409.9325
124 | 124 | 56.36 | 55.82587 | 16.43 | 395.63 | 410.7493
125 | 125 | 57.56 | 56.05722 | 17.66 | 425.25 | 411.566
126 | 126 | 56.48 | 56.28857 | 17.3 | 416.58 | 412.3828
127 | 127 | 57.03 | 56.51991 | 16.38 | 394.43 | 413.1995
128 | 128 | 58.45 | 56.75126 | 17.06 | 410.8 | 414.0163
129 | 129 | 56.5 | 56.98261 | 17.18 | 413.69 | 414.833
130 | 130 | 57.65 | 57.21396 | 18.13 | 436.57 | 415.6498
131 | 131 | 58.59 | 57.4453 | 13.5 | 325.08 | 416.4665
132 | 132 | 56.58 | 57.67665 | 19.74 | 475.34 | 417.2833
133 | 133 | 58.4 | 57.908 | 19.86 | 478.23 | 418.1
134 | 134 | 59.18 | 58.13934 | 17.95 | 432.24 | 418.9167
135 | 135 | 57.19 | 58.37069 | 17.97 | 432.72 | 419.7335
136 | 136 | 58.31 | 58.60204 | 13.51 | 325.32 | 420.5502
137 | 137 | 59.64 | 58.83339 | 17.87 | 430.31 | 421.367
138 | 138 | 57.71 | 59.06473 | 17.77 | 427.9 | 422.1837
139 | 139 | 59.39 | 59.29608 | 17.96 | 432.48 | 423.0005
140 | 140 | 60.82 | 59.52743 | 17.82 | 429.11 | 423.8172
141 | 141 | 58.5 | 59.75877 | 17.78 | 428.14 | 424.634
142 | 142 | 59.83 | 59.99012 | 16.06 | 386.72 | 425.4507
143 | 143 | 60.59 | 60.22147 | 17.85 | 429.83 | 426.2675
144 | 144 | 58.4 | 60.45282 | 18.1 | 435.85 | 427.0842
145 | 145 | 59.18 | 60.68416 | 17.13 | 412.49 | 427.901
146 | 146 | 59.99 | 60.91551 | 17.87 | 430.31 | 428.7177
147 | 147 | 58.07 | 61.14686 | 17.63 | 424.53 | 429.5345
148 | 148 | 59.41 | 61.3782 | 18.01 | 433.68 | 430.3512
149 | 149 | 60.14 | 61.60955 | 18 | 433.44 | 431.168
150 | 150 | 58.34 | 61.8409 | 17.95 | 432.24 | 431.9847
151 | 151 | 59.83 | 62.07225 | 18.8 | 452.7 | 432.8015
152 | 152 | 60.22 | 62.30359 | 16.81 | 404.78 | 433.6182
153 | 153 | 58.37 | 62.53494 | 17.92 | 431.51 | 434.4349
154 | 154 | 59.33 | 62.76629 | 18.07 | 435.13 | 435.2517
155 | 155 | 59.88 | 62.99763 | 17.91 | 431.27 | 436.0684
156 | 156 | 58.92 | 63.22898 | 18.33 | 441.39 | 436.8852
157 | 157 | 59.45 | 63.46033 | 18.09 | 435.61 | 437.7019
158 | 158 | 59.65 | 63.69168 | 18.02 | 433.92 | 438.5187
159 | 159 | 58.2 | 63.92302 | 17.64 | 424.77 | 439.3354
160 | 160 | 58.25 | 64.15437 | 17.8 | 428.62 | 440.1522
161 | 161 | 58.55 | 64.38572 | 16.18 | 389.61 | 440.9689
162 | 162 | 57.78 | 64.61706 | 17.69 | 425.98 | 441.7857
163 | 163 | 54.52 | 64.84841 | 15.25 | 367.22 | 442.6024
164 | 164 | 46.29 | 65.07976 | 16.87 | 406.23 | 443.4192
165 | 165 | 39.15 | 65.31111 | 15.74 | 379.02 | 444.2359
166 | 166 | 32.39 | 65.54245 | 14.3 | 344.34 | 445.0527
167 | 167 | 26.59 | 65.7738 | 11.64 | 280.29 | 445.8694
168 | 168 | 22.44 | 66.00515 | 10.17 | 244.89 | 446.6862
169 | 169 | 16.22 | 66.23649 | 8.26 | 198.9 | 447.5029
170 | 170 | 14.17 | 66.46784 | 7.08 | 170.49 | 448.3197
171 | 171 | 12.31 | 66.69919 | 6.16 | 148.33 | 449.1364