## Data_strength
| Time | Fy | Model
0 | 0 | 15.52 | 11.99022
1 | 1 | 16.93 | 12.0176
2 | 2 | 15.32 | 12.04498
3 | 3 | 15.57 | 12.07236
4 | 4 | 15.4 | 12.09974
5 | 5 | 16.14 | 12.12712
6 | 6 | 15.82 | 12.1545
7 | 7 | 16.13 | 12.18188
8 | 8 | 15.78 | 12.20926
9 | 9 | 15.62 | 12.23663
10 | 10 | 15.95 | 12.26401
11 | 11 | 15.71 | 12.29139
12 | 12 | 17.4 | 12.31877
13 | 13 | 15.99 | 12.34615
14 | 14 | 16.42 | 12.37353
15 | 15 | 16.62 | 12.40091
16 | 16 | 14.67 | 12.42829
17 | 17 | 16.15 | 12.45567
18 | 18 | 15.84 | 12.48304
19 | 19 | 15.83 | 12.51042
20 | 20 | 15.63 | 12.5378
21 | 21 | 14.82 | 12.56518
22 | 22 | 15.23 | 12.59256
23 | 23 | 14.59 | 12.61994
24 | 24 | 14.26 | 12.64732
25 | 25 | 14.27 | 12.6747
26 | 26 | 14.15 | 12.70208
27 | 27 | 13.96 | 12.72946
28 | 28 | 13.99 | 12.75683
29 | 29 | 15.65 | 12.78421
30 | 30 | 14.74 | 12.81159
31 | 31 | 14.96 | 12.83897
32 | 32 | 14.94 | 12.86635
33 | 33 | 14.44 | 12.89373
34 | 34 | 14.95 | 12.92111
35 | 35 | 14.95 | 12.94849
36 | 36 | 14.7 | 12.97587
37 | 37 | 14.61 | 13.00324
38 | 38 | 14.3 | 13.03062
39 | 39 | 14.89 | 13.058
40 | 40 | 15.15 | 13.08538
41 | 41 | 15.58 | 13.11276
42 | 42 | 14.85 | 13.14014
43 | 43 | 14.99 | 13.16752
44 | 44 | 15.69 | 13.1949
45 | 45 | 15.05 | 13.22228
46 | 46 | 14.55 | 13.24966
47 | 47 | 14.64 | 13.27703
48 | 48 | 14.66 | 13.30441
49 | 49 | 15.07 | 13.33179
50 | 50 | 14.63 | 13.35917
51 | 51 | 15.25 | 13.38655
52 | 52 | 14.81 | 13.41393
53 | 53 | 15.07 | 13.44131
54 | 54 | 15.18 | 13.46869
55 | 55 | 14.86 | 13.49607
56 | 56 | 15.63 | 13.52344
57 | 57 | 14.88 | 13.55082
58 | 58 | 15.26 | 13.5782
59 | 59 | 15.33 | 13.60558
60 | 60 | 15.24 | 13.63296
61 | 61 | 15.63 | 13.66034
62 | 62 | 15.2 | 13.68772
63 | 63 | 14.97 | 13.7151
64 | 64 | 14.57 | 13.74248
65 | 65 | 15.44 | 13.76986
66 | 66 | 14.58 | 13.79723
67 | 67 | 15.23 | 13.82461
68 | 68 | 15.75 | 13.85199
69 | 69 | 16.36 | 13.87937
70 | 70 | 16.91 | 13.90675
71 | 71 | 16.51 | 13.93413
72 | 72 | 15.97 | 13.96151
73 | 73 | 15.81 | 13.98889
74 | 74 | 15.14 | 14.01627
75 | 75 | 16.14 | 14.04364
76 | 76 | 16.12 | 14.07102
77 | 77 | 15.49 | 14.0984
78 | 78 | 15.2 | 14.12578
79 | 79 | 15.15 | 14.15316
80 | 80 | 15.23 | 14.18054
81 | 81 | 15.44 | 14.20792
82 | 82 | 14.63 | 14.2353
83 | 83 | 15.23 | 14.26268
84 | 84 | 14.37 | 14.29006
85 | 85 | 14.67 | 14.31743
86 | 86 | 15.52 | 14.34481
87 | 87 | 14.52 | 14.37219
88 | 88 | 14.83 | 14.39957
89 | 89 | 15.35 | 14.42695
90 | 90 | 14.99 | 14.45433
91 | 91 | 14.67 | 14.48171
92 | 92 | 14.33 | 14.50909
93 | 93 | 14.53 | 14.53647
94 | 94 | 14.97 | 14.56384
95 | 95 | 14.74 | 14.59122
96 | 96 | 15.07 | 14.6186
97 | 97 | 14.45 | 14.64598
98 | 98 | 15.09 | 14.67336
99 | 99 | 14.12 | 14.70074
100 | 100 | 15.09 | 14.72812
101 | 101 | 15.07 | 14.7555
102 | 102 | 14.4 | 14.78288
103 | 103 | 15.4 | 14.81026
104 | 104 | 14.68 | 14.83763
105 | 105 | 15.78 | 14.86501
106 | 106 | 14.45 | 14.89239
107 | 107 | 14.91 | 14.91977
108 | 108 | 14.99 | 14.94715
109 | 109 | 15.2 | 14.97453
110 | 110 | 14.97 | 15.00191
111 | 111 | 15.15 | 15.02929
112 | 112 | 15.37 | 15.05667
113 | 113 | 14.71 | 15.08405
114 | 114 | 15.09 | 15.11142
115 | 115 | 15.21 | 15.1388
116 | 116 | 14.87 | 15.16618
117 | 117 | 15.21 | 15.19356
118 | 118 | 15.17 | 15.22094
119 | 119 | 15.02 | 15.24832
120 | 120 | 16.65 | 15.2757
121 | 121 | 16.24 | 15.30308
122 | 122 | 15.85 | 15.33046
123 | 123 | 16.47 | 15.35783
124 | 124 | 16.24 | 15.38521
125 | 125 | 16 | 15.41259
126 | 126 | 16 | 15.43997
127 | 127 | 15.58 | 15.46735
128 | 128 | 16.33 | 15.49473
129 | 129 | 16.2 | 15.52211
130 | 130 | 16.31 | 15.54949
131 | 131 | 16.27 | 15.57687
132 | 132 | 15.7 | 15.60425
133 | 133 | 16.61 | 15.63162
134 | 134 | 16.06 | 15.659
135 | 135 | 15.68 | 15.68638
136 | 136 | 15.93 | 15.71376
137 | 137 | 17.04 | 15.74114
138 | 138 | 15.99 | 15.76852
139 | 139 | 17.14 | 15.7959
140 | 140 | 17.59 | 15.82328
141 | 141 | 17.74 | 15.85066
142 | 142 | 17.01 | 15.87803
143 | 143 | 17.06 | 15.90541
144 | 144 | 16.72 | 15.93279
145 | 145 | 16.24 | 15.96017
146 | 146 | 16.71 | 15.98755
147 | 147 | 16.55 | 16.01493
148 | 148 | 16.81 | 16.04231
149 | 149 | 16.43 | 16.06969
150 | 150 | 16.96 | 16.09707
151 | 151 | 17.59 | 16.12445
152 | 152 | 16.09 | 16.15182
153 | 153 | 16.45 | 16.1792
154 | 154 | 16.24 | 16.20658
155 | 155 | 17.17 | 16.23396
156 | 156 | 16.44 | 16.26134
157 | 157 | 16.61 | 16.28872
158 | 158 | 16.99 | 16.3161
159 | 159 | 17.31 | 16.34348
160 | 160 | 16.88 | 16.37086
161 | 161 | 15.91 | 16.39823
162 | 162 | 15.86 | 16.42561
163 | 163 | 16.52 | 16.45299
164 | 164 | 16.58 | 16.48037
165 | 165 | 16.98 | 16.50775
166 | 166 | 16.27 | 16.53513
167 | 167 | 16.39 | 16.56251
168 | 168 | 16.7 | 16.58989
169 | 169 | 16.57 | 16.61727
170 | 170 | 16.33 | 16.64465
171 | 171 | 16.69 | 16.67202
172 | 172 | 16.39 | 16.6994
173 | 173 | 16.8 | 16.72678
174 | 174 | 17.21 | 16.75416
175 | 175 | 16.93 | 16.78154
176 | 176 | 16.23 | 16.80892
177 | 177 | 16.75 | 16.8363
178 | 178 | 16.98 | 16.86368
179 | 179 | 16.88 | 16.89106
180 | 180 | 16.78 | 16.91843
181 | 181 | 16.78 | 16.94581
182 | 182 | 16.36 | 16.97319
183 | 183 | 16.78 | 17.00057
184 | 184 | 16.67 | 17.02795
185 | 185 | 16.65 | 17.05533
186 | 186 | 17.28 | 17.08271
187 | 187 | 17.24 | 17.11009
188 | 188 | 17 | 17.13747
189 | 189 | 16.14 | 17.16485
190 | 190 | 16.4 | 17.19222
191 | 191 | 16.86 | 17.2196
192 | 192 | 16.92 | 17.24698
193 | 193 | 17.64 | 17.27436
194 | 194 | 16.67 | 17.30174
195 | 195 | 16.64 | 17.32912
196 | 196 | 16.1 | 17.3565
197 | 197 | 16.62 | 17.38388
198 | 198 | 17.55 | 17.41126
199 | 199 | 16.62 | 17.43863
200 | 200 | 17.59 | 17.46601
201 | 201 | 17.03 | 17.49339
202 | 202 | 17.08 | 17.52077
203 | 203 | 16.2 | 17.54815
204 | 204 | 16.97 | 17.57553
205 | 205 | 17.33 | 17.60291
206 | 206 | 17.54 | 17.63029
207 | 207 | 17.53 | 17.65767
208 | 208 | 17.45 | 17.68505
209 | 209 | 19.02 | 17.71242
210 | 210 | 19.84 | 17.7398
211 | 211 | 19.68 | 17.76718
212 | 212 | 18.29 | 17.79456
213 | 213 | 17.54 | 17.82194
214 | 214 | 18.03 | 17.84932
215 | 215 | 18.23 | 17.8767
216 | 216 | 18.06 | 17.90408
217 | 217 | 18.96 | 17.93146
218 | 218 | 17.27 | 17.95883
219 | 219 | 18.03 | 17.98621
220 | 220 | 17.78 | 18.01359
221 | 221 | 17.97 | 18.04097
222 | 222 | 17.09 | 18.06835
223 | 223 | 17.25 | 18.09573
224 | 224 | 17.42 | 18.12311
225 | 225 | 17.89 | 18.15049
226 | 226 | 18.02 | 18.17787
227 | 227 | 17.09 | 18.20525
228 | 228 | 17.78 | 18.23262
229 | 229 | 17.67 | 18.26
230 | 230 | 18.06 | 18.28738
231 | 231 | 17.34 | 18.31476
232 | 232 | 18 | 18.34214
233 | 233 | 17.6 | 18.36952
234 | 234 | 18.45 | 18.3969
235 | 235 | 17.74 | 18.42428
236 | 236 | 18.27 | 18.45166
237 | 237 | 17.73 | 18.47903
238 | 238 | 17.78 | 18.50641
239 | 239 | 17.56 | 18.53379
240 | 240 | 17.93 | 18.56117
241 | 241 | 18.36 | 18.58855
242 | 242 | 17.38 | 18.61593
243 | 243 | 18.69 | 18.64331
244 | 244 | 18.36 | 18.67069
245 | 245 | 18.34 | 18.69807
246 | 246 | 18.92 | 18.72545
247 | 247 | 17.88 | 18.75282
248 | 248 | 18.89 | 18.7802
249 | 249 | 17.85 | 18.80758
250 | 250 | 18.34 | 18.83496
251 | 251 | 18.57 | 18.86234
252 | 252 | 18.08 | 18.88972
253 | 253 | 18.31 | 18.9171
254 | 254 | 18.98 | 18.94448
255 | 255 | 18.31 | 18.97186
256 | 256 | 18.41 | 18.99923
257 | 257 | 19.32 | 19.02661
258 | 258 | 18.49 | 19.05399
259 | 259 | 19.07 | 19.08137
260 | 260 | 17.74 | 19.10875
261 | 261 | 19.02 | 19.13613
262 | 262 | 18.68 | 19.16351
263 | 263 | 18.81 | 19.19089
264 | 264 | 18.05 | 19.21827
265 | 265 | 19.17 | 19.24565
266 | 266 | 19.29 | 19.27302
267 | 267 | 19.13 | 19.3004
268 | 268 | 18.98 | 19.32778
269 | 269 | 19.22 | 19.35516
270 | 270 | 18.99 | 19.38254
271 | 271 | 18.71 | 19.40992
272 | 272 | 18.66 | 19.4373
273 | 273 | 18.74 | 19.46468
274 | 274 | 19.67 | 19.49206
275 | 275 | 19.74 | 19.51943
276 | 276 | 19.64 | 19.54681
277 | 277 | 19.2 | 19.57419
278 | 278 | 19.06 | 19.60157
279 | 279 | 20.03 | 19.62895
280 | 280 | 18.28 | 19.65633
281 | 281 | 20.71 | 19.68371
282 | 282 | 21.48 | 19.71109
283 | 283 | 21.18 | 19.73847
284 | 284 | 19.34 | 19.76585
285 | 285 | 18.8 | 19.79322
286 | 286 | 19.18 | 19.8206
287 | 287 | 18.83 | 19.84798
288 | 288 | 19.29 | 19.87536
289 | 289 | 18.26 | 19.90274
290 | 290 | 19.2 | 19.93012
291 | 291 | 18.92 | 19.9575
292 | 292 | 19.98 | 19.98488
293 | 293 | 19.47 | 20.01226
294 | 294 | 19.21 | 20.03963
295 | 295 | 18.69 | 20.06701
296 | 296 | 20.08 | 20.09439
297 | 297 | 20.02 | 20.12177
298 | 298 | 19.64 | 20.14915
299 | 299 | 19.03 | 20.17653
300 | 300 | 19.93 | 20.20391
301 | 301 | 20.01 | 20.23129
302 | 302 | 19.62 | 20.25867
303 | 303 | 19.62 | 20.28605
304 | 304 | 19.51 | 20.31342
305 | 305 | 19.93 | 20.3408
306 | 306 | 19.52 | 20.36818
307 | 307 | 19.62 | 20.39556
308 | 308 | 19.44 | 20.42294
309 | 309 | 19.59 | 20.45032
310 | 310 | 19.86 | 20.4777
311 | 311 | 20.2 | 20.50508
312 | 312 | 19.92 | 20.53246
313 | 313 | 19.15 | 20.55983
314 | 314 | 20.33 | 20.58721
315 | 315 | 20.5 | 20.61459
316 | 316 | 19.97 | 20.64197
317 | 317 | 20.27 | 20.66935
318 | 318 | 20.3 | 20.69673
319 | 319 | 21.32 | 20.72411
320 | 320 | 20.88 | 20.75149
321 | 321 | 20.79 | 20.77887
322 | 322 | 20.55 | 20.80625
323 | 323 | 19.82 | 20.83362
324 | 324 | 20.31 | 20.861
325 | 325 | 20.53 | 20.88838
326 | 326 | 21.19 | 20.91576
327 | 327 | 20.48 | 20.94314
328 | 328 | 20.77 | 20.97052
329 | 329 | 20.65 | 20.9979
330 | 330 | 21.01 | 21.02528
331 | 331 | 20.85 | 21.05266
332 | 332 | 20.4 | 21.08003
333 | 333 | 21.39 | 21.10741
334 | 334 | 21.28 | 21.13479
335 | 335 | 20.92 | 21.16217
336 | 336 | 20.73 | 21.18955
337 | 337 | 22.4 | 21.21693
338 | 338 | 21.89 | 21.24431
339 | 339 | 21.04 | 21.27169
340 | 340 | 21.82 | 21.29907
341 | 341 | 20.78 | 21.32645
342 | 342 | 21.23 | 21.35382
343 | 343 | 21.76 | 21.3812
344 | 344 | 21.57 | 21.40858
345 | 345 | 21.84 | 21.43596
346 | 346 | 21.78 | 21.46334
347 | 347 | 21.63 | 21.49072
348 | 348 | 21.16 | 21.5181
349 | 349 | 21.88 | 21.54548
350 | 350 | 21.02 | 21.57286
351 | 351 | 21.32 | 21.60024
352 | 352 | 21.29 | 21.62761
353 | 353 | 21.98 | 21.65499
354 | 354 | 21.68 | 21.68237
355 | 355 | 22.21 | 21.70975
356 | 356 | 21.73 | 21.73713
357 | 357 | 21.83 | 21.76451
358 | 358 | 22.75 | 21.79189
359 | 359 | 22.2 | 21.81927
360 | 360 | 22.22 | 21.84665
361 | 361 | 21.9 | 21.87402
362 | 362 | 21.11 | 21.9014
363 | 363 | 21.49 | 21.92878
364 | 364 | 22.32 | 21.95616
365 | 365 | 22.05 | 21.98354
366 | 366 | 21.44 | 22.01092
367 | 367 | 21.99 | 22.0383
368 | 368 | 22.09 | 22.06568
369 | 369 | 21.91 | 22.09306
370 | 370 | 22.33 | 22.12044
371 | 371 | 21.85 | 22.14781
372 | 372 | 22.95 | 22.17519
373 | 373 | 22.3 | 22.20257
374 | 374 | 22.57 | 22.22995
375 | 375 | 22.26 | 22.25733
376 | 376 | 21.81 | 22.28471
377 | 377 | 22.57 | 22.31209
378 | 378 | 22.01 | 22.33947
379 | 379 | 21.67 | 22.36685
380 | 380 | 22.94 | 22.39422
381 | 381 | 21.68 | 22.4216
382 | 382 | 22.43 | 22.44898
383 | 383 | 22.07 | 22.47636
384 | 384 | 23.21 | 22.50374
385 | 385 | 22 | 22.53112
386 | 386 | 22.97 | 22.5585
387 | 387 | 22.65 | 22.58588
388 | 388 | 23.18 | 22.61326
389 | 389 | 23.33 | 22.64064
390 | 390 | 23.1 | 22.66801
391 | 391 | 22.11 | 22.69539
392 | 392 | 23.58 | 22.72277
393 | 393 | 22.95 | 22.75015
394 | 394 | 23.37 | 22.77753
395 | 395 | 24.22 | 22.80491
396 | 396 | 23.24 | 22.83229
397 | 397 | 23.76 | 22.85967
398 | 398 | 23.82 | 22.88705
399 | 399 | 23.25 | 22.91442
400 | 400 | 23.89 | 22.9418
401 | 401 | 22.69 | 22.96918
402 | 402 | 23.8 | 22.99656
403 | 403 | 23.11 | 23.02394
404 | 404 | 23.02 | 23.05132
405 | 405 | 23.76 | 23.0787
406 | 406 | 23.01 | 23.10608
407 | 407 | 23.3 | 23.13346
408 | 408 | 23.39 | 23.16084
409 | 409 | 23.71 | 23.18821
410 | 410 | 23.92 | 23.21559
411 | 411 | 23.94 | 23.24297
412 | 412 | 23.72 | 23.27035
413 | 413 | 24.37 | 23.29773
414 | 414 | 24.55 | 23.32511
415 | 415 | 23.13 | 23.35249
416 | 416 | 24.25 | 23.37987
417 | 417 | 24.14 | 23.40725
418 | 418 | 22.87 | 23.43462
419 | 419 | 23.4 | 23.462
420 | 420 | 24.05 | 23.48938
421 | 421 | 23.51 | 23.51676
422 | 422 | 25.18 | 23.54414
423 | 423 | 23.85 | 23.57152
424 | 424 | 24.86 | 23.5989
425 | 425 | 23.91 | 23.62628
426 | 426 | 23.63 | 23.65366
427 | 427 | 24.44 | 23.68104
428 | 428 | 23.28 | 23.70841
429 | 429 | 21.2 | 23.73579
430 | 430 | 24.23 | 23.76317
431 | 431 | 22.29 | 23.79055
432 | 432 | 21.54 | 23.81793
433 | 433 | 21.47 | 23.84531
434 | 434 | 22.42 | 23.87269
435 | 435 | 22.74 | 23.90007
436 | 436 | 22.92 | 23.92745
437 | 437 | 22.05 | 23.95482
438 | 438 | 22.27 | 23.9822
439 | 439 | 22.52 | 24.00958
440 | 440 | 23.02 | 24.03696
441 | 441 | 22.56 | 24.06434
442 | 442 | 22.46 | 24.09172
443 | 443 | 22.29 | 24.1191
444 | 444 | 23.06 | 24.14648
445 | 445 | 23.37 | 24.17386
446 | 446 | 22.64 | 24.20124
447 | 447 | 23.31 | 24.22861
448 | 448 | 22.49 | 24.25599
449 | 449 | 23.55 | 24.28337
450 | 450 | 23.26 | 24.31075
451 | 451 | 23.41 | 24.33813
452 | 452 | 22.97 | 24.36551
453 | 453 | 23.14 | 24.39289
454 | 454 | 22.92 | 24.42027
455 | 455 | 23.7 | 24.44765
456 | 456 | 22.82 | 24.47502
457 | 457 | 23.54 | 24.5024
458 | 458 | 23.34 | 24.52978
459 | 459 | 23.68 | 24.55716
460 | 460 | 23.24 | 24.58454
461 | 461 | 24.49 | 24.61192
462 | 462 | 23.06 | 24.6393
463 | 463 | 23.93 | 24.66668
464 | 464 | 23.65 | 24.69406
465 | 465 | 23.86 | 24.72144
466 | 466 | 23.29 | 24.74881
467 | 467 | 24.27 | 24.77619
468 | 468 | 23.95 | 24.80357
469 | 469 | 23.36 | 24.83095
470 | 470 | 24.27 | 24.85833
471 | 471 | 24.46 | 24.88571
472 | 472 | 24.38 | 24.91309
473 | 473 | 23.97 | 24.94047
474 | 474 | 23.79 | 24.96785
475 | 475 | 24.93 | 24.99522
476 | 476 | 24.03 | 25.0226
477 | 477 | 24.7 | 25.04998
478 | 478 | 24.77 | 25.07736
479 | 479 | 24.96 | 25.10474
480 | 480 | 24.4 | 25.13212
481 | 481 | 25.47 | 25.1595
482 | 482 | 24.53 | 25.18688
483 | 483 | 23.96 | 25.21426
484 | 484 | 24.61 | 25.24164
485 | 485 | 24.77 | 25.26901
486 | 486 | 23.92 | 25.29639
487 | 487 | 24.34 | 25.32377
488 | 488 | 24.74 | 25.35115
489 | 489 | 24.77 | 25.37853
490 | 490 | 24.38 | 25.40591
491 | 491 | 24.43 | 25.43329
492 | 492 | 24.18 | 25.46067
493 | 493 | 24.61 | 25.48805
494 | 494 | 24.42 | 25.51542
495 | 495 | 24.91 | 25.5428
496 | 496 | 25.14 | 25.57018
497 | 497 | 24.08 | 25.59756
498 | 498 | 22.86 | 25.62494
499 | 499 | 25.54 | 25.65232
500 | 500 | 25.14 | 25.6797
501 | 501 | 25.94 | 25.70708
502 | 502 | 25.29 | 25.73446
503 | 503 | 24.57 | 25.76184
504 | 504 | 25.82 | 25.78921
505 | 505 | 25.65 | 25.81659
506 | 506 | 25.77 | 25.84397
507 | 507 | 25.54 | 25.87135
508 | 508 | 26.66 | 25.89873
509 | 509 | 25.3 | 25.92611
510 | 510 | 26.35 | 25.95349
511 | 511 | 25.38 | 25.98087
512 | 512 | 27.06 | 26.00825
513 | 513 | 25.7 | 26.03562
514 | 514 | 26.92 | 26.063
515 | 515 | 25.13 | 26.09038
516 | 516 | 25.98 | 26.11776
517 | 517 | 25.77 | 26.14514
518 | 518 | 26.53 | 26.17252
519 | 519 | 25.9 | 26.1999
520 | 520 | 26.71 | 26.22728
521 | 521 | 26.6 | 26.25466
522 | 522 | 26.8 | 26.28204
523 | 523 | 27.37 | 26.30941
524 | 524 | 26.28 | 26.33679
525 | 525 | 27.44 | 26.36417
526 | 526 | 26.35 | 26.39155
527 | 527 | 27.34 | 26.41893
528 | 528 | 26.39 | 26.44631
529 | 529 | 26.9 | 26.47369
530 | 530 | 25.89 | 26.50107
531 | 531 | 27.91 | 26.52845
532 | 532 | 27.45 | 26.55582
533 | 533 | 27.42 | 26.5832
534 | 534 | 26.43 | 26.61058
535 | 535 | 28.32 | 26.63796
536 | 536 | 27.65 | 26.66534
537 | 537 | 27.91 | 26.69272
538 | 538 | 27.31 | 26.7201
539 | 539 | 27.26 | 26.74748
540 | 540 | 27.85 | 26.77486
541 | 541 | 27.75 | 26.80224
542 | 542 | 28.78 | 26.82961
543 | 543 | 27.33 | 26.85699
544 | 544 | 26.75 | 26.88437
545 | 545 | 28.16 | 26.91175
546 | 546 | 28.76 | 26.93913
547 | 547 | 27.5 | 26.96651
548 | 548 | 28.08 | 26.99389
549 | 549 | 27.92 | 27.02127
550 | 550 | 28.63 | 27.04865
551 | 551 | 28.72 | 27.07602
552 | 552 | 28.02 | 27.1034
553 | 553 | 27.08 | 27.13078
554 | 554 | 28.28 | 27.15816
555 | 555 | 27.9 | 27.18554
556 | 556 | 28.59 | 27.21292
557 | 557 | 28.58 | 27.2403
558 | 558 | 28.47 | 27.26768
559 | 559 | 27.94 | 27.29506
560 | 560 | 29.09 | 27.32244
561 | 561 | 28.51 | 27.34981
562 | 562 | 29.04 | 27.37719
563 | 563 | 28.15 | 27.40457
564 | 564 | 28.74 | 27.43195
565 | 565 | 27.68 | 27.45933
566 | 566 | 28.64 | 27.48671
567 | 567 | 28.33 | 27.51409
568 | 568 | 29.53 | 27.54147
569 | 569 | 25.97 | 27.56885
570 | 570 | 22.59 | 27.59622
571 | 571 | 26.85 | 27.6236
572 | 572 | 26.97 | 27.65098
573 | 573 | 27.56 | 27.67836
574 | 574 | 27.47 | 27.70574
575 | 575 | 27.06 | 27.73312
576 | 576 | 26.25 | 27.7605
577 | 577 | 27.51 | 27.78788
578 | 578 | 27.08 | 27.81526
579 | 579 | 27.47 | 27.84264
580 | 580 | 28.2 | 27.87001
581 | 581 | 28.54 | 27.89739
582 | 582 | 29.64 | 27.92477
583 | 583 | 27.88 | 27.95215
584 | 584 | 27.6 | 27.97953
585 | 585 | 26.39 | 28.00691
586 | 586 | 27.84 | 28.03429
587 | 587 | 28.28 | 28.06167
588 | 588 | 27.74 | 28.08905
589 | 589 | 27.88 | 28.11643
590 | 590 | 28.47 | 28.1438
591 | 591 | 29.69 | 28.17118
592 | 592 | 27.83 | 28.19856
593 | 593 | 28.51 | 28.22594
594 | 594 | 27.68 | 28.25332
595 | 595 | 29.81 | 28.2807
596 | 596 | 27.85 | 28.30808
597 | 597 | 28.88 | 28.33546
598 | 598 | 28.94 | 28.36284
599 | 599 | 29.95 | 28.39021
600 | 600 | 29.15 | 28.41759
601 | 601 | 29.59 | 28.44497
602 | 602 | 29.59 | 28.47235
603 | 603 | 30.21 | 28.49973
604 | 604 | 28.75 | 28.52711
605 | 605 | 29.36 | 28.55449
606 | 606 | 28.18 | 28.58187
607 | 607 | 30.2 | 28.60925
608 | 608 | 30.12 | 28.63663
609 | 609 | 30.09 | 28.664
610 | 610 | 29.13 | 28.69138
611 | 611 | 29.73 | 28.71876
612 | 612 | 29.4 | 28.74614
613 | 613 | 30.86 | 28.77352
614 | 614 | 30 | 28.8009
615 | 615 | 29.48 | 28.82828
616 | 616 | 29.9 | 28.85566
617 | 617 | 29.7 | 28.88304
618 | 618 | 29.98 | 28.91041
619 | 619 | 28.25 | 28.93779
620 | 620 | 30.13 | 28.96517
621 | 621 | 31.04 | 28.99255
622 | 622 | 29.68 | 29.01993
623 | 623 | 30.21 | 29.04731
624 | 624 | 29.86 | 29.07469
625 | 625 | 30.27 | 29.10207
626 | 626 | 30.44 | 29.12945
627 | 627 | 29.73 | 29.15683
628 | 628 | 30.16 | 29.1842
629 | 629 | 28.82 | 29.21158
630 | 630 | 30.31 | 29.23896
631 | 631 | 30 | 29.26634
632 | 632 | 29.58 | 29.29372
633 | 633 | 29.46 | 29.3211
634 | 634 | 28.92 | 29.34848
635 | 635 | 30.06 | 29.37586
636 | 636 | 28.8 | 29.40324
637 | 637 | 29.9 | 29.43061
638 | 638 | 30.14 | 29.45799
639 | 639 | 30.06 | 29.48537
640 | 640 | 30.05 | 29.51275
641 | 641 | 30.23 | 29.54013
642 | 642 | 29.44 | 29.56751
643 | 643 | 24.56 | 29.59489
644 | 644 | 26.53 | 29.62227
645 | 645 | 27.41 | 29.64965
646 | 646 | 27.14 | 29.67703
647 | 647 | 28.55 | 29.7044
648 | 648 | 28.28 | 29.73178
649 | 649 | 28.5 | 29.75916
650 | 650 | 27.99 | 29.78654
651 | 651 | 29.57 | 29.81392
652 | 652 | 28.61 | 29.8413
653 | 653 | 29.73 | 29.86868
654 | 654 | 29.37 | 29.89606
655 | 655 | 30.09 | 29.92344
656 | 656 | 29.06 | 29.95081
657 | 657 | 29.52 | 29.97819
658 | 658 | 29.13 | 30.00557
659 | 659 | 30.15 | 30.03295
660 | 660 | 28.91 | 30.06033
661 | 661 | 29.7 | 30.08771
662 | 662 | 28.67 | 30.11509
663 | 663 | 30.15 | 30.14247
664 | 664 | 30.05 | 30.16985
665 | 665 | 29.52 | 30.19723
666 | 666 | 29.85 | 30.2246
667 | 667 | 30.28 | 30.25198
668 | 668 | 31.03 | 30.27936
669 | 669 | 29.06 | 30.30674
670 | 670 | 30.07 | 30.33412
671 | 671 | 29.5 | 30.3615
672 | 672 | 31.67 | 30.38888
673 | 673 | 30.01 | 30.41626
674 | 674 | 30.6 | 30.44364
675 | 675 | 31.04 | 30.47101
676 | 676 | 29.95 | 30.49839
677 | 677 | 31.64 | 30.52577
678 | 678 | 30.02 | 30.55315
679 | 679 | 31.18 | 30.58053
680 | 680 | 31.01 | 30.60791
681 | 681 | 32.53 | 30.63529
682 | 682 | 30.43 | 30.66267
683 | 683 | 30.91 | 30.69005
684 | 684 | 30.61 | 30.71743
685 | 685 | 30.73 | 30.7448
686 | 686 | 31.66 | 30.77218
687 | 687 | 29.86 | 30.79956
688 | 688 | 30.1 | 30.82694
689 | 689 | 30.92 | 30.85432
690 | 690 | 32.07 | 30.8817
691 | 691 | 30.55 | 30.90908
692 | 692 | 31.66 | 30.93646
693 | 693 | 30.64 | 30.96384
694 | 694 | 31.06 | 30.99121
695 | 695 | 31 | 31.01859
696 | 696 | 30.84 | 31.04597
697 | 697 | 30.53 | 31.07335
698 | 698 | 30.48 | 31.10073
699 | 699 | 31.99 | 31.12811
700 | 700 | 31.2 | 31.15549
701 | 701 | 31.74 | 31.18287
702 | 702 | 30.06 | 31.21025
703 | 703 | 31.3 | 31.23763
704 | 704 | 31.01 | 31.265
705 | 705 | 32.39 | 31.29238
706 | 706 | 30.73 | 31.31976
707 | 707 | 31.29 | 31.34714
708 | 708 | 31.58 | 31.37452
709 | 709 | 32.04 | 31.4019
710 | 710 | 31.68 | 31.42928
711 | 711 | 31.51 | 31.45666
712 | 712 | 32.42 | 31.48404
713 | 713 | 31.44 | 31.51141
714 | 714 | 30.92 | 31.53879
715 | 715 | 31.53 | 31.56617
716 | 716 | 32.38 | 31.59355
717 | 717 | 31.82 | 31.62093
718 | 718 | 31.23 | 31.64831